## Sheet1
Microscope Data |  |  | Calibrated Temperature Data |  | Uncalibrated, Uninterpolated (Raw)
Time (s) | L (arbitrary) | Strain | Time (s) | Interpolated Temp (C) | Time (s) | Temp (C)
60 | 116.14 | 0 | 54 | 22.92 |  | 21.92
120 | 117.02 | 0.007577062 | 114 | 70.675 |  | 69.675
180 | 117.48 | 0.0115378 | 174 | 94.38 |  | 93.38
240 | 117.43 | 0.01110728 | 234 | 95.49 |  | 94.49
300 | 117.63 | 0.01282934 | 294 | 95.87 |  | 94.87
360 | 117.56 | 0.01222662 | 354 | 95.98 |  | 94.98
420 | 117.58 | 0.01239883 | 414 | 96.02 |  | 95.02
480 | 117.56 | 0.01222662 | 474 | 96.02 |  | 95.02
540 | 117.55 | 0.01214052 | 534 | 96.01 |  | 95.01
600 | 117.53 | 0.01196831 | 594 | 96.01 |  | 95.01
660 | 117.51 | 0.01179611 | 654 | 96.01 |  | 95.01
720 | 117.53 | 0.01196831 | 714 | 96 |  | 95
780 | 117.54 | 0.01205442 | 774 | 96.01 |  | 95.01
840 | 117.53 | 0.01196831 | 834 | 96.01 |  | 95.01
900 | 117.51 | 0.01179611 | 894 | 96 |  | 95
960 | 117.52 | 0.01188221 | 954 | 96 |  | 95
1020 | 117.49 | 0.0116239 | 1014 | 96 |  | 95
1080 | 117.52 | 0.01188221 | 1074 | 96.01 |  | 95.01
1140 | 117.55 | 0.01214052 | 1134 | 96.02 |  | 95.02
1200 | 117.55 | 0.01214052 | 1194 | 96 |  | 95
1260 | 117.53 | 0.01196831 | 1254 | 96 |  | 95
1320 | 117.53 | 0.01196831 | 1314 | 96 |  | 95
1380 | 117.53 | 0.01196831 | 1374 | 96.01 |  | 95.01
1440 | 117.5 | 0.01171001 | 1434 | 96 |  | 95
1500 | 117.52 | 0.01188221 | 1494 | 96 |  | 95
1560 | 117.4 | 0.01084898 | 1554 | 95.995 |  | 94.995
1620 | 117.39 | 0.01076287 | 1614 | 96 |  | 95
1680 | 117.38 | 0.01067677 | 1674 | 96 |  | 95
1740 | 117.4 | 0.01084898 | 1734 | 96 |  | 95
1800 | 117.39 | 0.01076287 | 1794 | 96 |  | 95
1860 | 117.51 | 0.01179611 | 1854 | 96 |  | 95
1920 | 116.58 | 0.003788531 | 1914 | 61.33 |  | 60.33
1980 | 116.19 | 0.0004305149 | 1974 | 31.99 |  | 30.99
2040 | 116.11 | -0.0002583089 | 2034 | 23.62 |  | 22.62
2100 | 116.1 | -0.0003444119 | 2094 | 23.02 |  | 22.02
2160 | 116.08 | -0.0005166179 | 2154 | 22.86 |  | 21.86
2220 | 116.09 | -0.0004305149 | 2214 | 22.84 |  | 21.84
2280 | 116.11 | -0.0002583089 | 2274 | 22.84 |  | 21.84
2340 | 116.12 | -0.000172206 | 2334 | 22.87 |  | 21.87
2400 | 116.14 | 0 | 2394 | 22.88 |  | 21.88
2460 | 116.1 | -0.0003444119 | 2454 | 22.9 |  | 21.9
2520 | 116.12 | -0.000172206 | 2514 | 22.91 |  | 21.91
2580 | 116.12 | -0.000172206 | 2574 | 22.93 |  | 21.93
2640 | 116.13 | -8.610298e-05 | 2634 | 22.94 |  | 21.94
2700 | 116.13 | -8.610298e-05 | 2694 | 22.94 |  | 21.94
2760 | 116.12 | -0.000172206 | 2754 | 22.96 |  | 21.96
2820 | 116.16 | 0.000172206 | 2814 | 22.95 |  | 21.95
2880 | 116.21 | 0.0006027209 | 2874 | 22.97 |  | 21.97
2940 | 116.16 | 0.000172206 | 2934 | 22.96 |  | 21.96
3000 | 116.19 | 0.0004305149 | 2994 | 22.98 |  | 21.98
3060 | 116.21 | 0.0006027209 | 3054 | 22.96 |  | 21.96
3120 | 116.16 | 0.000172206 | 3114 | 22.98 |  | 21.98
3180 | 116.21 | 0.0006027209 | 3174 | 22.98 |  | 21.98
3240 | 116.21 | 0.0006027209 | 3234 | 22.98 |  | 21.98
3300 | 116.22 | 0.0006888238 | 3294 | 22.98 |  | 21.98
3360 | 116.11 | -0.0002583089 | 3354 | 22.99 |  | 21.99
3420 | 116.12 | -0.000172206 | 3414 | 23 |  | 22
3480 | 116.1 | -0.0003444119 | 3474 | 22.98 |  | 21.98
3540 | 116.12 | -0.000172206 | 3534 | 22.98 |  | 21.98
3600 | 116.04 | -0.0008610298 | 3594 | 22.99 |  | 21.99
3660 | 116.06 | -0.0006888238 | 3654 | 23 |  | 22
3720 | 116.05 | -0.0007749268 | 3714 | 22.99 |  | 21.99
3780 | 116.08 | -0.0005166179 | 3774 | 23 |  | 22
3840 | 116.03 | -0.0009471328 | 3834 | 22.99 |  | 21.99
3900 | 116.14 | 0 | 3894 | 23 |  | 22
3960 | 116.11 | -0.0002583089 | 3954 | 22.99 |  | 21.99