## Sheet1
26.4221 | -1.070469
26.42302 | -1.070469
26.42276 | -1.070143
26.39107 | -1.070469
26.35798 | -1.070638
26.35867 | -1.070469
26.36281 | -1.070638
26.3553 | -1.069158
26.3762 | -1.069648
26.36892 | -1.070306
26.35563 | -1.070638
26.35652 | -1.070638
26.36352 | -1.06998
26.34523 | -1.070143
26.33466 | -1.070306
26.33969 | -1.069321
26.35788 | -1.06998
26.37389 | -1.069648
26.35701 | -1.068827
26.31525 | -1.068663
26.2681 | -1.069321
26.26499 | -1.068663
26.24339 | -1.069321
26.22306 | -1.069158
26.23488 | -1.069648
26.21892 | -1.069158
26.22118 | -1.068332
26.22529 | -1.068663
26.24081 | -1.069648
26.24416 | -1.069811
26.23249 | -1.070801
26.23146 | -1.070306
26.21752 | -1.070143
26.22496 | -1.070801
26.21656 | -1.069648
26.21637 | -1.069648
26.21354 | -1.069321
26.22601 | -1.069648
26.24081 | -1.070801
26.26858 | -1.069648
26.27085 | -1.069485
26.26968 | -1.06998
26.25617 | -1.070143
26.25827 | -1.070143
26.2641 | -1.069648
26.26053 | -1.069648
26.26101 | -1.069648
26.25417 | -1.070469
26.26001 | -1.069811
26.25518 | -1.06998
26.25701 | -1.069648
26.25728 | -1.06998
26.26472 | -1.069648
26.25904 | -1.069321
26.26054 | -1.069321
26.23078 | -1.069811
26.19418 | -1.069811
26.17538 | -1.070143
26.17993 | -1.068663
26.18602 | -1.06899
26.17286 | -1.069811
26.1713 | -1.069485
26.17097 | -1.06899
26.17738 | -1.069648
26.17911 | -1.069811
26.28839 | -1.070143
26.32633 | -1.070143
26.34896 | -1.070143
26.34954 | -1.070306
26.3513 | -1.070306
26.34848 | -1.06998
26.34677 | -1.06998
26.32587 | -1.070469
26.30108 | -1.070801
26.2991 | -1.070306
26.27038 | -1.070469
26.27793 | -1.070306
26.28381 | -1.070469
26.28025 | -1.069811
26.26897 | -1.069811
26.26892 | -1.069321
26.2684 | -1.069811
26.2513 | -1.069321
26.21873 | -1.069485
26.19923 | -1.069485
26.19782 | -1.069648
26.18085 | -1.069158
26.17971 | -1.069158
26.18814 | -1.069811
26.18882 | -1.069485
26.18938 | -1.069158
26.18961 | -1.069158
26.20073 | -1.069485
26.21319 | -1.069158
26.20664 | -1.069811
26.20241 | -1.069648
26.21865 | -1.068827
26.22303 | -1.068827
26.23564 | -1.069485
26.24098 | -1.069321
26.24321 | -1.068827
26.24312 | -1.069158
26.26008 | -1.069321
26.25499 | -1.069158
26.27106 | -1.068827
26.27399 | -1.068332
26.26395 | -1.0685
26.26763 | -1.0685
26.26322 | -1.069158
26.26625 | -1.068663
26.26863 | -1.068663
26.26852 | -1.068168
26.26409 | -1.068663
26.2694 | -1.068663
26.28429 | -1.0685
26.30575 | -1.068168
26.3099 | -1.068168
26.29652 | -1.0685
26.28205 | -1.068663
26.2914 | -1.069485
26.28325 | -1.06998
26.28363 | -1.069321
26.29287 | -1.069811
26.3066 | -1.069485
26.30715 | -1.069811
26.31375 | -1.06998
26.30238 | -1.06998
26.30376 | -1.069321
26.30083 | -1.069648
26.30384 | -1.069811
26.3228 | -1.069485
26.31814 | -1.069321
26.24439 | -1.069811
26.19891 | -1.069648
26.18301 | -1.069158
26.17344 | -1.069648
26.18668 | -1.06998
26.1999 | -1.069485
26.19381 | -1.069648
26.18366 | -1.069321
26.17177 | -1.069485
26.17062 | -1.069485
26.18377 | -1.06899
26.19518 | -1.069485
26.20181 | -1.068827
26.18592 | -1.06899
26.14286 | -1.069321
26.1618 | -1.069321
26.23796 | -1.069811
26.28672 | -1.069321
26.29907 | -1.069485
26.29968 | -1.069321
26.2964 | -1.069321
26.2872 | -1.069321
26.28229 | -1.069321
26.28839 | -1.069811
26.3026 | -1.069648
26.28223 | -1.069158
26.24474 | -1.06998
26.23402 | -1.06899
26.24961 | -1.069485
26.2493 | -1.068827
26.25219 | -1.068663
26.2645 | -1.069485
26.27168 | -1.069485
26.27812 | -1.069648
26.26503 | -1.06998
26.25816 | -1.069811
26.26035 | -1.069321
26.2521 | -1.069811
26.25535 | -1.069648
26.25444 | -1.069321
26.24063 | -1.069485
26.25124 | -1.069158
26.26039 | -1.069648
26.23697 | -1.069485
26.15648 | -1.069485
26.13956 | -1.069321
26.14954 | -1.069811
26.13867 | -1.069158
26.11677 | -1.069485
26.11538 | -1.069648
26.13639 | -1.069321
26.13776 | -1.069811
26.12098 | -1.069485
26.11357 | -1.069321
26.13139 | -1.069485
26.14273 | -1.069811
26.1406 | -1.069485
26.14271 | -1.069321
26.16645 | -1.069321
26.16729 | -1.069648
26.17778 | -1.06899
26.18534 | -1.069321
26.1805 | -1.069485
26.19154 | -1.069811
26.19562 | -1.068827
26.19617 | -1.070143
26.20141 | -1.069158
26.20623 | -1.069158
26.2252 | -1.069648
26.22943 | -1.06998
26.23259 | -1.069648
26.24046 | -1.069811
26.24249 | -1.069321
26.23805 | -1.069485
26.23492 | -1.069321
26.22867 | -1.069485
26.23754 | -1.069321
26.20552 | -1.069485
26.18652 | -1.069485
26.18417 | -1.069648
26.17295 | -1.069648
26.18255 | -1.069158
26.16884 | -1.069158
26.16618 | -1.069158
26.16859 | -1.069485
26.15749 | -1.069321
26.19829 | -1.06998
26.24254 | -1.069321
26.24354 | -1.069321
26.24342 | -1.069321
26.24495 | -1.069648
26.26241 | -1.069158
26.25281 | -1.069648
26.24523 | -1.069158
26.24884 | -1.069321
26.26342 | -1.06998
26.2648 | -1.069811
26.26158 | -1.069648
26.26198 | -1.069158
26.26243 | -1.068827
26.2605 | -1.069321
26.26684 | -1.068827
26.2871 | -1.068168
26.29384 | -1.069485
26.2785 | -1.069158
26.26507 | -1.069321
26.25022 | -1.068827
26.25196 | -1.069485
26.25264 | -1.06899
26.25259 | -1.069648
26.23911 | -1.069321
26.22771 | -1.068663
26.21621 | -1.068827
26.21221 | -1.0685
26.23104 | -1.069648
26.23136 | -1.069321
26.23667 | -1.069321
26.2381 | -1.069485
26.2433 | -1.069321
26.24587 | -1.070143
26.2364 | -1.069321
26.25103 | -1.069648
26.24522 | -1.06998
26.24649 | -1.069321
26.23338 | -1.069485
26.22763 | -1.068168
26.23221 | -1.068827
26.23769 | -1.068663
26.23155 | -1.069321
26.23201 | -1.069811
26.23738 | -1.06899
26.23401 | -1.069648
26.23354 | -1.069485
26.24988 | -1.069485
26.2451 | -1.068663
26.22738 | -1.06899
26.22628 | -1.069485
26.21564 | -1.069485
26.2609 | -1.06998
26.26653 | -1.069811
26.3369 | -1.069811
26.34891 | -1.068827
26.3481 | -1.068168
26.35997 | -1.068332
26.37203 | -1.068168
26.36757 | -1.068005
26.35812 | -1.068827
26.35316 | -1.068663
26.33688 | -1.068168
26.33552 | -1.069485
26.31982 | -1.0685
26.33066 | -1.067347
26.32465 | -1.068005
26.31957 | -1.068168
26.32283 | -1.068005
26.30722 | -1.067673
26.30084 | -1.067673
26.30006 | -1.0685
26.29346 | -1.06899
26.29431948 | -1.068663
26.31001 | -1.068663
26.32839 | -1.06899
26.32414 | -1.068168
26.29257 | -1.068663
26.28694 | -1.067673
26.25194 | -1.0685
26.22667 | -1.06899
26.21453 | -1.068827
26.21481 | -1.068827
26.21882 | -1.068827
26.20125404 | -1.068168
26.22016 | -1.068827
26.2166 | -1.068827
26.22599 | -1.06899
26.23329 | -1.068827
26.2308 | -1.06899
26.23671 | -1.068827
26.23408 | -1.068663
26.22802 | -1.06899
26.22638 | -1.068663
26.21916 | -1.068827
26.21974 | -1.068663
26.20293 | -1.069321
26.19814 | -1.068827
26.21136 | -1.068663
26.20527946 | -1.068168
26.19766 | -1.068168
26.21113033 | -1.0685
26.21351 | -1.068827
26.21371 | -1.068827
26.22476 | -1.0685
26.23658 | -1.06899
26.23303 | -1.0685
26.23538 | -1.068827
26.23407 | -1.06899
26.23635 | -1.068827
26.23799 | -1.06899
26.23574 | -1.068168
26.28693 | -1.06899
26.28849446 | -1.06899
26.28766 | -1.068332
26.29046 | -1.068663
26.2956 | -1.068663
26.30204 | -1.068663
26.3087 | -1.06899
26.30083 | -1.068332
26.28434 | -1.068332
26.28657 | -1.068827
26.30406 | -1.068827
26.30578 | -1.06899
26.30386 | -1.068663
26.30937 | -1.0685
26.29979 | -1.068663
26.30742 | -1.068663
26.30545 | -1.06899
26.2742 | -1.069321
26.24762 | -1.068827
26.23942 | -1.069158
26.24147 | -1.068663
26.23326 | -1.0685
26.22523 | -1.0685
26.23329 | -1.06899
26.25308 | -1.068005
26.26211 | -1.068168
26.24136 | -1.06751
26.24433 | -1.068005
26.25639 | -1.067842
26.24963 | -1.0685
26.23531 | -1.068663
26.23447 | -1.068168
26.22675 | -1.06899
26.22486 | -1.068663
26.2188 | -1.068827
26.22007 | -1.068827
26.23127 | -1.068827
26.21475 | -1.068827
26.2178062 | -1.06899
26.22603 | -1.069158
26.22293 | -1.0685
26.22219 | -1.069158
26.23526 | -1.068663
26.26021 | -1.068663
26.24891 | -1.068827
26.26667 | -1.069158
26.26785 | -1.0685
26.27763 | -1.068663
26.26424 | -1.06899
26.24719 | -1.068827
26.25437 | -1.068827
26.25488 | -1.068827
26.25159 | -1.068663
26.2465 | -1.0685
26.23714 | -1.069485
26.2405 | -1.069485
26.25242 | -1.06899
26.25847 | -1.069321
26.24466 | -1.068332
26.2717526 | -1.068663
26.2706 | -1.068168
26.27188 | -1.069485
26.27597 | -1.069158
26.26815 | -1.068663
26.26846 | -1.068827
26.25772 | -1.06899
26.26516 | -1.06899
26.28553 | -1.068663
26.25237 | -1.069321
26.24887 | -1.068827
26.23142 | -1.068663
26.23051 | -1.0685
26.22041 | -1.068663
26.22656 | -1.06899
26.22776 | -1.0685
26.22802 | -1.06899
26.21692 | -1.069321
26.21197 | -1.068663
26.23873 | -1.068663
26.27239 | -1.068663
26.31185 | -1.06899
26.31461 | -1.068663
26.36235 | -1.0685
26.41989 | -1.06899
26.45821 | -1.068827
26.50582 | -1.069485
26.57395 | -1.068663
26.62127 | -1.06899
26.65717 | -1.069321
26.7173 | -1.068663
26.77576 | -1.069321
26.78018 | -1.068663
26.84513 | -1.068663
26.93016 | -1.0685
27.02003 | -1.06899
27.09874 | -1.069158
27.14747 | -1.069485
27.20788 | -1.068827
27.27165 | -1.068332
27.36784 | -1.068663
27.43674 | -1.067842
27.4411 | -1.06899
27.50305 | -1.068332
27.55459 | -1.0685
27.62226 | -1.068827
27.70524 | -1.068663
27.78065 | -1.068827
27.86113 | -1.068332
27.95567 | -1.068005
28.04599 | -1.067673
28.1104 | -1.068168
28.11459 | -1.067673
28.21339 | -1.06751
28.30656 | -1.067347
28.37182 | -1.068168
28.46061 | -1.067842
28.54758 | -1.068005
28.64298 | -1.066852
28.73567 | -1.067347
28.81879 | -1.067184
28.90948 | -1.067184
28.95199 | -1.068332
29.03887 | -1.066689
29.12763 | -1.067184
29.21874 | -1.06751
29.29193 | -1.067184
29.37846 | -1.068005
29.44881 | -1.068332
29.52419 | -1.0685
29.5914 | -1.067673
29.65746 | -1.06751
29.66263 | -1.067842
29.75247 | -1.067184
29.8155 | -1.067347
29.86698 | -1.067842
29.94755 | -1.068168
30.00036 | -1.067842
30.04474 | -1.068168
30.09695 | -1.06751
30.16298 | -1.067347
30.2119 | -1.067184
30.2169 | -1.066852
30.27224 | -1.06702
30.34168 | -1.067673
30.40405 | -1.068005
30.46765 | -1.067673
30.5352 | -1.06751
30.58797 | -1.067842
30.64441 | -1.067347
30.68621 | -1.067347
30.7504 | -1.067673
30.75386 | -1.066852
30.79987 | -1.06702
30.84775 | -1.06702
30.90119 | -1.067184
30.95338 | -1.067673
31.00119 | -1.066852
31.04553 | -1.06702
31.07215 | -1.067184
31.11361 | -1.066526
31.18115 | -1.067184
31.18583 | -1.066689
31.22734 | -1.066852
31.25161 | -1.067184
31.28703 | -1.06702
31.32995 | -1.066362
31.36178 | -1.066194
31.39323 | -1.066362
31.40814 | -1.066689
31.43227 | -1.066031
31.44759 | -1.06702
31.46732 | -1.066689
31.51571 | -1.066031
31.54582 | -1.06702
31.58858 | -1.066689
31.61389 | -1.066852
31.64435 | -1.067347
31.67325 | -1.067347
31.69976 | -1.066689
31.73539 | -1.066852
31.76174 | -1.066852
31.76334 | -1.066852
31.77554 | -1.066852
31.79194 | -1.066852
31.80668 | -1.067184
31.83129 | -1.06702
31.8443 | -1.06702
31.87171 | -1.066526
31.88793 | -1.066852
31.89551 | -1.066852
31.91558 | -1.066689
31.91733 | -1.066852
31.93905 | -1.06702
31.95177 | -1.067347
31.9769 | -1.06702
31.98152 | -1.066689
31.96599 | -1.067184
31.97353 | -1.06702
31.98593 | -1.06702
32.01277 | -1.067184
32.02115 | -1.066031
32.02154 | -1.066852
32.04275 | -1.066031
32.06962 | -1.066194
32.09864 | -1.065867
32.10836 | -1.066689
32.12584 | -1.066362
32.15278 | -1.066689
32.17396 | -1.06702
32.18565 | -1.066852
32.19627 | -1.066362
32.1982 | -1.066362
32.22948 | -1.066689
32.26596 | -1.066194
32.29154 | -1.066362
32.31923 | -1.066194
32.35138 | -1.066194
32.38837 | -1.066689
32.43177 | -1.066362
32.46063 | -1.066031
32.49703 | -1.066362
32.51455 | -1.066362
32.56398 | -1.066031
32.59174 | -1.065867
32.64272 | -1.066031
32.68579 | -1.065541
32.73038 | -1.065704
32.78157 | -1.065704
32.84073 | -1.066526
32.87576 | -1.065541
32.95193 | -1.065046
32.95875 | -1.065372
32.99175 | -1.065372
33.02663 | -1.065704
33.11369 | -1.066031
33.17398 | -1.066526
33.22619 | -1.066852
33.29067 | -1.066526
33.34051 | -1.066362
33.40318 | -1.065867
33.46587 | -1.066852
33.4717 | -1.066362
33.5345 | -1.066031
33.60733 | -1.065867
33.68117 | -1.066362
33.7436 | -1.066852
33.82547 | -1.066852
33.9102 | -1.066194
33.97866 | -1.066194
34.0554 | -1.066031
34.16342 | -1.066852
34.16981 | -1.066362
34.26125 | -1.066194
34.36282 | -1.066852
34.4563 | -1.066852
34.56054 | -1.067184
34.67399 | -1.066194
34.7989 | -1.066031
34.96548 | -1.066031
35.1447 | -1.066362
35.30817 | -1.066194
35.31877 | -1.066362
35.50378 | -1.066031
35.68143 | -1.066689
35.83653 | -1.066194
36.02947 | -1.065867
36.25288 | -1.066194
36.46224 | -1.066194
36.6792 | -1.066362
36.90049 | -1.066362
37.1348 | -1.066194
37.2022 | -1.066526
37.45531 | -1.066194
37.71157 | -1.066031
37.95232 | -1.066031
38.21752 | -1.066194
38.47904 | -1.066526
38.76126 | -1.066031
39.05146 | -1.066031
39.36846 | -1.066526
39.67006 | -1.066194
39.68871 | -1.066362
39.97851 | -1.066362
40.28727 | -1.066031
40.58018 | -1.066031
40.92468 | -1.066362
41.24784 | -1.066194
41.5672 | -1.066362
41.85984 | -1.066194
42.17831 | -1.066362
42.49003 | -1.066526
42.5148 | -1.065541
42.80986 | -1.066526
43.09459 | -1.066194
43.39743 | -1.066852
43.68538 | -1.066689
43.94096 | -1.066689
44.20275 | -1.066689
44.44789 | -1.066194
44.68777 | -1.06702
44.90608 | -1.066852
44.9189 | -1.066852
45.11715 | -1.066362
45.32906 | -1.066194
45.53435 | -1.066852
45.73278 | -1.065867
45.9385 | -1.067184
46.13222 | -1.066194
46.29783 | -1.066852
46.48233 | -1.066852
46.64232 | -1.066526
46.65289 | -1.06702
46.84626 | -1.066194
47.00778 | -1.067347
47.14226 | -1.066689
47.29434 | -1.066194
47.45554 | -1.066031
47.60177 | -1.066194
47.7419 | -1.066526
47.89344 | -1.065867
48.03797 | -1.066362
48.04862 | -1.066194
48.19077 | -1.066031
48.32654 | -1.066194
48.46365 | -1.065541
48.57467 | -1.065704
48.68075 | -1.065209
48.75898 | -1.066031
48.89674 | -1.065541
48.99481 | -1.066031
49.08991 | -1.065867
49.09631 | -1.065372
49.19479 | -1.066362
49.30743 | -1.065372
49.40032 | -1.066362
49.47409 | -1.065541
49.55417 | -1.065867
49.62913 | -1.065704
49.70977 | -1.065046
49.75597 | -1.066194
49.82102 | -1.064551
49.82664 | -1.065046
49.90944 | -1.065372
49.96313 | -1.064224
50.03509 | -1.064388
50.11182 | -1.06373
50.20285 | -1.065372
50.29303 | -1.064061
50.40695 | -1.065704
50.5325 | -1.064714
50.68616 | -1.064388
50.76236 | -1.064061
50.91975 | -1.064714
51.10187 | -1.06373
51.2769 | -1.064224
51.46452 | -1.064224
51.63701 | -1.063566
51.83086 | -1.06373
52.0643 | -1.063403
52.33486 | -1.065046
52.60527 | -1.063566
52.62278 | -1.063893
52.89968 | -1.064061
53.23157 | -1.06373
53.58484 | -1.064061
53.94528 | -1.063566
54.27634 | -1.063566
54.6475 | -1.063071
55.04235 | -1.063566
55.41909 | -1.063893
55.8101 | -1.063893
55.83646 | -1.064551
56.26074 | -1.06373
56.70298 | -1.064714
57.13447 | -1.06373
57.55017 | -1.064714
57.97539 | -1.064714
58.37291 | -1.064224
58.81898 | -1.064551
59.2382 | -1.064224
59.63885 | -1.065046
59.6678 | -1.064551
60.06856 | -1.065046
60.48072 | -1.065372
60.90093 | -1.065704
61.31429 | -1.065541
61.70236 | -1.065541
62.08952 | -1.066031
62.5038 | -1.065704
62.89618 | -1.066194
63.26479 | -1.066362
63.29132 | -1.067347
63.75176 | -1.066689
64.16964 | -1.067347
64.51628 | -1.067347
64.8678 | -1.067184
65.20863 | -1.068332
65.5507 | -1.068005
65.88538 | -1.068663
66.20961 | -1.069811
66.53359 | -1.070306
66.65498 | -1.070306
66.92105 | -1.071622
67.21436 | -1.071459
67.50621 | -1.071949
67.82288 | -1.073923
68.13331 | -1.073429
68.43775 | -1.074582
68.74664 | -1.075403
69.05203 | -1.07573
69.35889 | -1.077214
69.37942 | -1.076388
69.67536 | -1.077214
69.99272 | -1.077704
70.30115 | -1.079679
70.62428 | -1.078526
70.92176 | -1.079515
71.23415 | -1.080173
71.53071 | -1.080663
71.85127 | -1.082306
72.16386 | -1.081321
72.18386 | -1.082474
72.47766 | -1.08198
72.79518 | -1.083133
73.09162 | -1.083133
73.39101 | -1.085102
73.71176 | -1.086913
74.03437 | -1.08675
74.36316 | -1.087571
74.66233 | -1.088556
74.98533 | -1.089709
75.00752 | -1.090036
75.31421 | -1.090531
75.61757 | -1.09201
75.91384 | -1.092995
76.22057 | -1.094806
76.54381 | -1.095133
76.88349 | -1.096776
77.1961 | -1.099077
77.51178 | -1.099571
77.83699 | -1.100888
77.8629 | -1.101051
78.14833 | -1.102036
78.46021 | -1.103847
78.73689 | -1.105653
79.04695 | -1.107133
79.33363 | -1.108781
79.62722 | -1.109602
79.91913 | -1.112561
80.21175 | -1.114041
80.51018 | -1.115357
80.66994 | -1.116837
80.93621 | -1.118316
81.17138 | -1.120617
81.40727 | -1.122423
81.66838 | -1.124398
81.92271 | -1.124724
82.16811 | -1.127357
82.40458 | -1.129168
82.61878 | -1.131138
82.86299 | -1.132617
82.88176 | -1.133439
83.14409 | -1.134097
83.36977 | -1.135745
83.60216 | -1.137056
83.82198 | -1.139526
84.02252 | -1.139689
84.24729 | -1.140673
84.47703 | -1.144128
84.69386 | -1.14577
84.88828 | -1.147418
84.89968 | -1.146923
85.07701 | -1.149883
85.27501 | -1.151031
85.45647 | -1.152679
85.64778 | -1.154485
85.82798 | -1.155801
85.996 | -1.157281
86.19615 | -1.158923
86.37766 | -1.16024
86.56945 | -1.162051
86.58124 | -1.161719
86.75977 | -1.163036
86.93225 | -1.163362
87.10834 | -1.166321
87.2824 | -1.166653
87.4648 | -1.169612
87.66179 | -1.17027
87.85514 | -1.171913
88.02066 | -1.172735
88.19735 | -1.174546
88.21038 | -1.174709
88.37128 | -1.177173
88.54855 | -1.176684
88.70406 | -1.179806
88.85086 | -1.186383
89.01763 | -1.189179
89.17865 | -1.189668
89.35255 | -1.191316
89.52977 | -1.193286
89.6879 | -1.193944
89.74244 | -1.194439
89.92983 | -1.196413
90.09813 | -1.197893
90.27644 | -1.199041
90.45771 | -1.201342
90.61998 | -1.202658
90.78766 | -1.204138
90.96004 | -1.205617
91.1367 | -1.207097
91.33504 | -1.207592
91.34855 | -1.20874
91.49546 | -1.209561
91.62080978 | -1.212357
91.79174 | -1.214168
91.9637 | -1.216306
92.12772 | -1.217291
92.31421 | -1.21877
92.49515 | -1.221235
92.61414 | -1.222714
92.76084 | -1.224689
92.77442 | -1.22502
92.96062 | -1.226663
93.1396 | -1.228469
93.2938 | -1.229949
93.45398 | -1.231923
93.64078 | -1.232255
93.79884 | -1.235046
93.99305 | -1.235867
94.14131 | -1.239653
94.3254 | -1.240143
94.33741 | -1.23998
94.52591 | -1.242939
94.71656 | -1.244582
94.89048 | -1.24623
95.0814 | -1.247709
95.27908 | -1.250173
95.48277 | -1.252311
95.67265 | -1.255597
95.8609 | -1.25675
96.02865 | -1.259051
96.04034 | -1.258724
96.20505 | -1.260694
96.35431 | -1.262832
96.50147 | -1.265301
96.65173 | -1.267107
96.77957 | -1.268587
96.92027 | -1.270888
97.07001 | -1.272699
97.21773 | -1.275
97.35153 | -1.275495
97.37776 | -1.275985
97.50491 | -1.278781
97.63713 | -1.280097
97.74777 | -1.281903
97.86932 | -1.283056
97.99474 | -1.284536
98.12111 | -1.287168
98.24029 | -1.287821
98.35477 | -1.290617
98.46968 | -1.290786
98.47866 | -1.291112
98.58091 | -1.293745
98.68119 | -1.293577
98.78267 | -1.297031
98.90109 | -1.296867
99.00334 | -1.300153
99.10089 | -1.301143
99.16491 | -1.303939
99.23426 | -1.30476
99.26939 | -1.30624
99.27612 | -1.305908
99.35602 | -1.308046
99.40146 | -1.309031
99.43497 | -1.311827
99.46198 | -1.312485
99.4831 | -1.314786
99.49103 | -1.314622
99.51589 | -1.316434
99.52733 | -1.316434
99.52563 | -1.31824
99.52145 | -1.318077
99.49294 | -1.318571
99.47212 | -1.319719
99.42846 | -1.319556
99.38586 | -1.319883
99.35799 | -1.320541
99.30717 | -1.320704
99.24275 | -1.321199
99.18705 | -1.320704
99.12611 | -1.320378
99.12126 | -1.320378
99.0631 | -1.320872
98.94043 | -1.321362
98.852 | -1.320051
98.75528 | -1.320872
98.64129 | -1.318735
98.52454 | -1.320704
98.39871 | -1.317255
98.25489 | -1.317255
98.12362 | -1.316923
98.11489 | -1.315939
97.97191 | -1.315939
97.8314 | -1.314954
97.67216 | -1.312158
97.52008 | -1.3115
97.34695 | -1.309199
97.18831 | -1.308541
96.99084 | -1.307061
96.79687 | -1.305582
96.59236 | -1.304102
96.57914 | -1.304265
96.37837 | -1.302128
96.18116 | -1.300811
95.98948 | -1.299005
95.7825 | -1.297194
95.56883 | -1.295056
95.35256 | -1.293577
95.15183 | -1.291112
94.93142 | -1.289138
94.72849 | -1.287168
94.7141 | -1.287332
94.49346 | -1.284699
94.2774 | -1.283383
94.06218 | -1.280755
93.85202 | -1.279112
93.6302 | -1.276643
93.39139 | -1.275327
93.16419 | -1.272699
92.93152 | -1.270561
92.70699 | -1.268918
92.58814 | -1.267602
92.3832 | -1.265959
92.14357 | -1.263327
91.91339 | -1.26152
91.69499 | -1.259214
91.47637 | -1.257408
91.24327 | -1.255434
91.03783 | -1.254117
90.81024 | -1.25149
90.58699 | -1.249847
90.57256 | -1.249352
90.3367 | -1.247541
90.121 | -1.245898
89.88692 | -1.24327
89.66928 | -1.241296
89.42636 | -1.239321
89.20723 | -1.23702
88.98835 | -1.235541
88.77307 | -1.233403
88.55342 | -1.231597
88.53645 | -1.23176
88.32505 | -1.229459
88.11149 | -1.228143
87.90377 | -1.225347
87.68315 | -1.224526
87.47098 | -1.221893
87.2728 | -1.22025
87.09159 | -1.219102
86.91744 | -1.217128
86.71286 | -1.215316
86.69758 | -1.215648
86.49189 | -1.214005
86.28271 | -1.212194
86.08411 | -1.210219
85.90773 | -1.208413
85.72901 | -1.207429
85.52767 | -1.205617
85.33127 | -1.204138
85.15174 | -1.202163
84.99491 | -1.201179
84.98516 | -1.201673
84.83887 | -1.199536
84.64868 | -1.198546
84.48471 | -1.197235
84.30807 | -1.195587
84.12185 | -1.194765
83.93839 | -1.192628
83.76117 | -1.191806
83.60578 | -1.190821
83.44241 | -1.189668
83.33966 | -1.188026
83.17295 | -1.187204
83.03256 | -1.185561
82.88003 | -1.184408
82.72547 | -1.183423
82.5767 | -1.182434
82.41295 | -1.181286
82.25877 | -1.179969
82.07586 | -1.178327
81.92213 | -1.177832
81.91235 | -1.177505
81.76247 | -1.176515
81.61197 | -1.174709
81.47446 | -1.174214
81.34364 | -1.173719
81.20425 | -1.172571
81.06538 | -1.171418
80.92393 | -1.170929
80.77751 | -1.170107
80.63379 | -1.169281
80.62354 | -1.167969
80.47782 | -1.167638
80.35569 | -1.16698
80.18508 | -1.165337
80.02071 | -1.1655
79.88896 | -1.163857
79.72886 | -1.163362
79.5983 | -1.162378
79.46985 | -1.161393
79.33962 | -1.160735
79.33125 | -1.16024
79.19822 | -1.159582
79.08293 | -1.159255
78.95664 | -1.158597
78.84379 | -1.157607
78.69471 | -1.156296
78.55594 | -1.155964
78.44088 | -1.154321
78.32545 | -1.154321
78.22597 | -1.153005
78.21703 | -1.152679
78.09396 | -1.152347
77.96598 | -1.151362
77.84413 | -1.151031
77.72716 | -1.150378
77.60353 | -1.149883
77.48059 | -1.149388
77.37702 | -1.14824
77.27025 | -1.147745
77.1527 | -1.147582
77.07676 | -1.14676
76.96558 | -1.146429
76.86518 | -1.145444
76.74729 | -1.144949
76.62727 | -1.145112
76.52275 | -1.143306
76.42279 | -1.143143
76.31537 | -1.142811
76.20514 | -1.142485
76.10751 | -1.141827
76.10065 | -1.141495
75.99682 | -1.140347
75.88306 | -1.14051
75.75948 | -1.140015
75.64915 | -1.139194
75.55294 | -1.139031
75.45801 | -1.137878
75.35956 | -1.137224
75.286 | -1.136566
75.17195 | -1.135908
75.1507 | -1.136893
75.03766 | -1.136398
74.93536 | -1.135745
74.84356 | -1.135087
74.74423 | -1.134918
74.64744 | -1.133607
74.56043 | -1.134265
74.47223 | -1.133276
74.38173 | -1.132617
74.28471 | -1.132617
74.27833 | -1.132128
74.16712 | -1.131796
74.07989 | -1.131796
73.9961 | -1.130316
73.87749 | -1.130974
73.75618 | -1.129658
73.68842 | -1.129658
73.5826 | -1.129
73.50751 | -1.129332
73.42249 | -1.128342
73.41599 | -1.128179
73.31994 | -1.128179
73.19978 | -1.12752
73.08332 | -1.126862
72.95684 | -1.126862
72.85576 | -1.126041
72.72954 | -1.125219
72.62186 | -1.125551
72.49446 | -1.125551
72.40196 | -1.125056
72.37905 | -1.124724
72.27039 | -1.124724
72.14437 | -1.124235
71.99239 | -1.123082
71.82563 | -1.122423
71.65182 | -1.122755
71.45798 | -1.121934
71.29256 | -1.121112
71.10709 | -1.120286
71.10709 | -1.119796
71.10709 | -1.120122
71.10709 | -1.119138
71.10709 | -1.117821
71.10709 | -1.117821
71.10709 | -1.117985
71.10709 | -1.116179
71.10709 | -1.11552
71.10709 | -1.115684
71.10709 | -1.114862
71.10709 | -1.114204
71.10709 | -1.114204
71.10709 | -1.113546
71.10709 | -1.112888
71.10709 | -1.11223
71.10709 | -1.111082
71.10709 | -1.110587
69.7854 | -1.110587
67.03703 | -1.109765
66.80542 | -1.108781
66.5648 | -1.108286
66.54894 | -1.107959
66.31865 | -1.107628
66.08013 | -1.106806
65.83141 | -1.106311
65.58644 | -1.10549
65.34047 | -1.104832
65.12369 | -1.104832
64.87649 | -1.103847
64.63207 | -1.103352
64.41391 | -1.102367
64.39903 | -1.102694
64.1623 | -1.102531
63.93625 | -1.101383
63.73319 | -1.101546
63.51477 | -1.100393
63.28912 | -1.100066
63.07794 | -1.099735
62.85963 | -1.099245
62.6631 | -1.098587
62.4749 | -1.098255
62.34443 | -1.097929
62.14212 | -1.097597
61.93012 | -1.096939
61.70751 | -1.096449
61.48169 | -1.096117
61.30078 | -1.096117
61.11016 | -1.095296
60.93931 | -1.095133
60.75042 | -1.094474
60.58361 | -1.09398
60.57288 | -1.094969
60.39881 | -1.093816
60.21215 | -1.09349
60.04481 | -1.092995
59.88164 | -1.093653
59.7073 | -1.092337
59.5237 | -1.0925
59.36102 | -1.092337
59.20659 | -1.091847
59.05752 | -1.091515
59.04767 | -1.090694
58.89177 | -1.091679
58.73242 | -1.091189
58.58631 | -1.091189
58.44213 | -1.090694
58.27402 | -1.089214
58.12944 | -1.090367
57.98104 | -1.090199
57.86154 | -1.090036
57.74549 | -1.089378
57.73683 | -1.089214
57.60756 | -1.089378
57.47224 | -1.089214
57.32418 | -1.089709
57.17921 | -1.088556
57.0543 | -1.089214
56.90181 | -1.08823
56.78937 | -1.088061
56.65786 | -1.088061
56.54958 | -1.087898
56.54036 | -1.088393
56.42022 | -1.087403
56.29217 | -1.087403
56.16555 | -1.087735
56.04323 | -1.08724
55.92465 | -1.08675
55.7822 | -1.086582
55.66184 | -1.08724
55.51972 | -1.087077
55.40307 | -1.086582
55.3588 | -1.086913
55.26082 | -1.087077
55.11828 | -1.085923
55.00647 | -1.086418
54.89594 | -1.085923
54.83505 | -1.086092
54.70684 | -1.085597
54.62234 | -1.085923
54.50059 | -1.085102
54.40358 | -1.084776
54.39838 | -1.084939
54.29471 | -1.084444
54.15355 | -1.084281
54.04146 | -1.084117
53.92932 | -1.083459
53.83397 | -1.083622
53.72677 | -1.083622
53.63259 | -1.083459
53.51464 | -1.082474
53.4063 | -1.082306
53.40068 | -1.082143
53.32185 | -1.082306
53.20482 | -1.082474
53.09825 | -1.081653
52.98092 | -1.082306
52.88185 | -1.081158
52.78515 | -1.080827
52.68472 | -1.081485
52.58821 | -1.0805
52.5098 | -1.081653
52.50557 | -1.080663
52.41491 | -1.081321
52.32703 | -1.081485
52.18669 | -1.081816
52.0999 | -1.081321
51.99613 | -1.081158
51.90415 | -1.081321
51.79769 | -1.080995
51.70793 | -1.081321
51.60271 | -1.081485
51.59291 | -1.081321
51.47852 | -1.08198
51.38495 | -1.081816
51.287 | -1.081485
51.19267 | -1.080827
51.09743 | -1.080663
51.01009 | -1.080995
50.90396 | -1.080663
50.79959 | -1.080995
50.69989 | -1.080337
50.65959 | -1.081485
50.54034 | -1.080827
50.43287 | -1.0805
50.306 | -1.080663
50.24248 | -1.0805
50.16751 | -1.081321
50.12322 | -1.080663
50.06934 | -1.080663
50.00831 | -1.080663
49.93511 | -1.0805
49.93079 | -1.080995
49.86885 | -1.080663
49.78996 | -1.080663
49.69573 | -1.080005
49.64016 | -1.080173
49.58122 | -1.080005
49.48889 | -1.080173
49.44443 | -1.080005
49.38704 | -1.079347
49.29772 | -1.079347
49.29509 | -1.079347
49.25054 | -1.079842
49.18389 | -1.07902
49.07573 | -1.078694
48.98239 | -1.07902
48.91796 | -1.079184
48.86339 | -1.078199
48.79028 | -1.078857
48.73634 | -1.079347
48.66131 | -1.078694
48.65603 | -1.078857
48.65142 | -1.078857
48.62312 | -1.078694
48.55129 | -1.078857
48.51693 | -1.078526
48.46134 | -1.078694
48.41278 | -1.078694
48.37953 | -1.079347
48.3421 | -1.07902
48.29667 | -1.07902
48.29276 | -1.078362
48.23384 | -1.07902
48.17606 | -1.078199
48.1303 | -1.078857
48.08269 | -1.078036
48.04199 | -1.078199
48.03181 | -1.077867
47.98479 | -1.078694
47.94764 | -1.078199
47.89087 | -1.078526
47.87384 | -1.078694
47.83887 | -1.078036
47.80964 | -1.078362
47.79159 | -1.078036
47.74533 | -1.078362
47.65759 | -1.078199
47.59886 | -1.077541
47.52931 | -1.078199
47.4855 | -1.078036
47.43059 | -1.077378
47.4249 | -1.077378
47.23881 | -1.077704
46.87559 | -1.077541
46.17489 | -1.078526
45.46413 | -1.077867
44.99486 | -1.077214
44.77574 | -1.077046
44.84403 | -1.076883
44.99303 | -1.077378
44.27417 | -1.077704
44.24541 | -1.077541
43.84391 | -1.077541
43.52739 | -1.076883
43.25259 | -1.076719
42.99696 | -1.076719
42.75375 | -1.076719
42.54216 | -1.076388
42.35339 | -1.076388
42.1544 | -1.076719
41.94609 | -1.077214
41.9324 | -1.076719
41.77998 | -1.076719
41.58458 | -1.074745
41.35677 | -1.076061
41.11909 | -1.07573
40.89442 | -1.075898
40.6838 | -1.07573
40.46945 | -1.07524
40.26583 | -1.075077
40.05278 | -1.074745
39.93144 | -1.075077
39.70271 | -1.07524
39.46964 | -1.075077
39.25151 | -1.075403
39.02238 | -1.075566
38.80831 | -1.075566
38.61007 | -1.075403
38.43907 | -1.075566
38.2946 | -1.07524
38.151 | -1.074745
38.14056 | -1.074745
38.00031 | -1.074908
37.85554 | -1.074745
37.70268 | -1.07425
37.51036 | -1.075077
37.31552 | -1.074908
37.10789 | -1.07524
36.90647 | -1.07524
36.69606 | -1.074582
36.52003 | -1.074745
36.50787 | -1.075403
36.33105 | -1.074582
36.16509 | -1.07376
35.97309 | -1.073923
35.7879 | -1.074745
35.64609 | -1.074745
35.49295 | -1.074908
35.34007 | -1.07425
35.19275 | -1.074745
35.04375 | -1.074745
35.0326 | -1.074582
34.89093 | -1.074745
34.75897 | -1.074418
34.60982 | -1.075403
34.47161 | -1.074582
34.32369 | -1.074908
34.20331 | -1.074908
34.08481 | -1.074908
33.95963 | -1.074745
33.85252 | -1.075077
33.82112 | -1.07524
33.66847 | -1.07524
33.55268 | -1.075566
33.463 | -1.074745
33.38406 | -1.074582
33.29227 | -1.07524
33.22108 | -1.075077
33.13842 | -1.075566
33.03962 | -1.07573
32.92934 | -1.076388
32.92194 | -1.075403
32.81512 | -1.075403
32.72508 | -1.076224
32.64543 | -1.075898
32.57183 | -1.075898
32.4565 | -1.076061
32.34191 | -1.076224
32.22622 | -1.075898
32.12038 | -1.075403
32.03127 | -1.075898
31.99591 | -1.07573
31.8888 | -1.07524
31.80792 | -1.075566
31.7273 | -1.076061
31.63177 | -1.075403
31.56422 | -1.075898
31.45828 | -1.075077
31.3485 | -1.076061
31.25544 | -1.075403
31.1858 | -1.07573
31.18165 | -1.076061
31.11305 | -1.07573
31.02227 | -1.07573
30.98042 | -1.076061
30.89459 | -1.075898
30.83024 | -1.075566
30.74777 | -1.07573
30.69459 | -1.07573
30.62262 | -1.075566
30.54454 | -1.076061
30.53937 | -1.07573
30.46252 | -1.075403
30.38772 | -1.076061
30.29417 | -1.075566
30.22663 | -1.075403
30.16207 | -1.07573
30.09043 | -1.076061
30.02805 | -1.076224
29.94951 | -1.07573
29.88681 | -1.075566
29.88243 | -1.075566
29.82266 | -1.076388
29.76296 | -1.07524
29.7011 | -1.075566
29.65013 | -1.076224
29.59756 | -1.076224
29.53682 | -1.075566
29.46873 | -1.075403
29.41815 | -1.076556
29.39039 | -1.076224
29.38884 | -1.075566
29.3397 | -1.075898
29.31756 | -1.076061
29.283 | -1.076061
29.23167 | -1.075898
29.15959 | -1.07573
29.11128 | -1.076224
29.07873 | -1.076061
29.03485 | -1.076556
28.97882 | -1.076061
28.96444 | -1.075403
28.92699 | -1.07573
28.86881 | -1.076224
28.82549 | -1.076224
28.79588 | -1.07573
28.74681 | -1.075898
28.66618 | -1.076061
28.58633 | -1.075898
28.52526 | -1.07573
28.45694 | -1.076556
28.45467 | -1.076556
28.4106 | -1.07573
28.36722 | -1.076224
28.33359 | -1.076388
28.27546 | -1.075566
28.23551 | -1.075566
28.2159 | -1.076061
28.17173 | -1.075898
28.12753 | -1.07573
28.06888 | -1.075898
28.0669 | -1.076224
28.03427 | -1.075898
27.9863 | -1.07573
27.95428 | -1.076388
27.93768 | -1.076224
27.91496 | -1.075566
27.87762 | -1.076061
27.83707 | -1.076224
27.8043 | -1.076719
27.77169 | -1.075566
27.76954 | -1.076061
27.74077 | -1.07573
27.69812 | -1.076061
27.66635 | -1.076061
27.62285 | -1.076061
27.56966 | -1.076388
27.54607 | -1.076883
27.52198 | -1.076556
27.48703 | -1.076388
27.44077 | -1.075566
27.43689 | -1.076061
27.38752 | -1.07573
27.31122 | -1.075403
27.28317 | -1.076556
27.25193 | -1.07573
27.23849 | -1.075898
27.19987 | -1.076224
27.195 | -1.07573
27.16093 | -1.07573
27.15061 | -1.07524
27.15049 | -1.074908
27.13354 | -1.076224
27.09346 | -1.075566
27.0648 | -1.075566
27.04233 | -1.076224
27.02578 | -1.076388
27.00541 | -1.07573
26.99387 | -1.075403
26.95785 | -1.076061
26.93971 | -1.076224
26.93673 | -1.075403
26.89368 | -1.076061
26.85918 | -1.07573
26.83435 | -1.076388
26.81902 | -1.075898
26.79763 | -1.075898
26.81024 | -1.076061
26.79001 | -1.075566
26.75549 | -1.075566
26.76341 | -1.076224
26.76493 | -1.075566
26.7398 | -1.075898
26.71594 | -1.075403
26.69553 | -1.075898
26.68271 | -1.076061
26.65545 | -1.075403
26.62609 | -1.075403
26.60467 | -1.07573
26.59562 | -1.076388
26.5545 | -1.07573
26.53576 | -1.076388
26.54165 | -1.075403
26.5256 | -1.07524
26.4963 | -1.075566
26.46062 | -1.076061
26.46142 | -1.075403
26.45151 | -1.076061
26.43329 | -1.076061
26.40886 | -1.075898
26.3682 | -1.074908
26.36511 | -1.074582
26.32713 | -1.074745
26.30158 | -1.07524
26.27139 | -1.07524
26.28972 | -1.075403
26.25751 | -1.075403
26.24782 | -1.07573
26.22963 | -1.074745
26.21447 | -1.075403
26.21763 | -1.074745
26.22511 | -1.07524
26.23199 | -1.074908
26.21767 | -1.074908
26.20079 | -1.075403
26.16748 | -1.074582
26.1554 | -1.075077
26.12862 | -1.075077
26.1082 | -1.075077
26.08978 | -1.074908
26.08463 | -1.074745
26.08324 | -1.07524
26.06087 | -1.075077
26.05009 | -1.075566
26.04728 | -1.075403
26.04028 | -1.074582
26.03639 | -1.07524
26.00981 | -1.075077
25.97728 | -1.075077
25.94134 | -1.074582
25.94396 | -1.074908
25.94337 | -1.074745
25.933 | -1.07524
25.9055 | -1.075566
25.88099 | -1.07524
25.88257058 | -1.075403
25.87093 | -1.075077
25.85629 | -1.074745
25.8572 | -1.075077
25.8578 | -1.075403
25.84736 | -1.075898
25.84569 | -1.07524
25.83047 | -1.074745
25.80485 | -1.07524
25.79848 | -1.074745
25.79245 | -1.074745
25.76989 | -1.075566
25.77088 | -1.074745
25.75552 | -1.074418
25.74765 | -1.075077
25.73375 | -1.074908
25.7319 | -1.075566
25.73241 | -1.07524
25.7403 | -1.075077
25.70504 | -1.074908
25.67107 | -1.074582
25.65221 | -1.074582
25.64545 | -1.075077
25.62429 | -1.074908
25.60341 | -1.074582
25.62077 | -1.075077
25.62041 | -1.07524
25.61173 | -1.074582
25.58657 | -1.07524
25.57237 | -1.075077
25.55969 | -1.074582
25.56475 | -1.074908
25.56252 | -1.07524
25.54484 | -1.074087
25.54429 | -1.074908
25.55394 | -1.074745
25.55199 | -1.074908
25.52211 | -1.07425
25.4747 | -1.074745
25.43947 | -1.074418
25.43131 | -1.074582
25.42631 | -1.074582
25.40982 | -1.074418
25.39832 | -1.074582
25.39456 | -1.073923
25.3775 | -1.074087
25.37608 | -1.074418
25.36556 | -1.074087
25.3675 | -1.07376
25.38035 | -1.074087
25.35109 | -1.074582
25.36673 | -1.074087
25.37203 | -1.074087
25.35678 | -1.074582
25.33724 | -1.073597
25.33279 | -1.074087
25.3329 | -1.074745
25.31065 | -1.07425
25.30114 | -1.074582
25.29162 | -1.073923
25.28952 | -1.074582
25.27909 | -1.074087
25.27863 | -1.07425
25.27641 | -1.074087
25.28513 | -1.074418
25.26158 | -1.074908
25.25837 | -1.074745
25.24026 | -1.074582
25.24887 | -1.074418
25.25208 | -1.07376
25.31319 | -1.074087
25.34772 | -1.07425
25.35145 | -1.074582
25.34657 | -1.074745
25.34336 | -1.074582
25.33098 | -1.07425
25.33092 | -1.074582
25.32232 | -1.07425
25.31201 | -1.073597
25.316 | -1.074087
25.30986 | -1.073923
25.30383 | -1.074087
25.31393 | -1.074745
25.30583 | -1.074418
25.30562 | -1.074087
25.28086 | -1.074087
25.27932 | -1.07376
25.26418 | -1.073923
25.27852 | -1.073429
25.29503 | -1.073429
25.29388 | -1.07425
25.29491 | -1.07425
25.29898 | -1.07425
25.28249 | -1.07425
25.26685 | -1.074087
25.27396 | -1.074087
25.2748 | -1.073429
25.2615 | -1.073923
25.23207 | -1.07425
25.2238 | -1.07425
25.22803 | -1.074745
25.23521 | -1.074418
25.21574 | -1.074087
25.20675 | -1.07425
25.2183 | -1.07425
25.22628 | -1.07376
25.22607 | -1.073923
25.21426 | -1.074087
25.20416 | -1.073923
25.21465 | -1.07376
25.21875 | -1.073597
25.20516 | -1.074087
25.216 | -1.073597
25.22288 | -1.073429
25.20328 | -1.07425
25.17406 | -1.073429
25.17181 | -1.073597
25.1676 | -1.073597
25.15565 | -1.073429
25.14589 | -1.073923
25.13217 | -1.073265
25.11292 | -1.073429
25.11467 | -1.073597
25.11527 | -1.073597
25.11235 | -1.073265
25.11265 | -1.073597
25.11276 | -1.073923
25.11836 | -1.07376
25.10725 | -1.073429
25.10308 | -1.073429
25.11093 | -1.073429
25.1312 | -1.07277
25.17743 | -1.07277
25.19174 | -1.073265
25.18786 | -1.074087
25.18152 | -1.07376
25.18134 | -1.073265
25.18092 | -1.073597
25.18326 | -1.073429
25.17405 | -1.073102
25.15914 | -1.073429
25.15481 | -1.073265
25.15404 | -1.073429
25.15312 | -1.073429
25.14573 | -1.073429
25.14978 | -1.07277
25.15003 | -1.07277
25.14834 | -1.072607
25.15032 | -1.07277
25.1486 | -1.07425
25.16009 | -1.072939
25.16159 | -1.073429
25.16273 | -1.074087
25.16068 | -1.07277
25.17056 | -1.072444
25.14561 | -1.07277
25.11378 | -1.073429
25.06663 | -1.073265
25.06742 | -1.073429
25.06379 | -1.071949
25.05434 | -1.072607
25.05 | -1.073429
25.03659 | -1.073429
25.03423 | -1.073265
25.03212 | -1.073597
25.03782 | -1.072939
25.03837 | -1.072444
25.04146 | -1.072939
25.04395 | -1.072607
25.03445 | -1.072117
25.0359 | -1.072607
25.03784 | -1.073265
25.04338 | -1.073429
25.03305 | -1.073429
25.04247 | -1.073429
25.03339 | -1.072939
25.03159 | -1.07277
25.02235 | -1.071949
25.03662 | -1.072117
25.02282 | -1.072607
24.99444 | -1.073102
24.99878 | -1.073265
25.00161 | -1.07376
24.99469 | -1.07376
24.99526 | -1.07376
24.99863 | -1.072939
24.99805 | -1.073102
24.98826 | -1.072607
24.99415 | -1.07277
25.01407 | -1.073102
25.02863 | -1.073429
25.0222 | -1.07277
25.02254 | -1.073597
25.01716 | -1.073102
24.98388 | -1.07376
24.98239 | -1.072939
24.9833 | -1.07277
24.99335 | -1.07277
24.99308 | -1.07277
25.00409 | -1.073102
25.00044 | -1.073597
24.99518 | -1.073265
24.97081 | -1.072939
24.96909 | -1.07277
24.96293 | -1.073102
24.95083 | -1.072939
24.94373 | -1.072939
24.95499 | -1.072444
24.95545 | -1.072444
24.95046 | -1.073265
24.94867 | -1.072444
24.93162 | -1.072607
24.94724684 | -1.071949
24.95074 | -1.07277
24.94147 | -1.072939
24.94649 | -1.072444
24.94469 | -1.07277
24.92038 | -1.07277
24.91523 | -1.072117
24.92219 | -1.07277
24.9059 | -1.072281
24.8902 | -1.073102
24.88003 | -1.072939
24.86896 | -1.072607
24.86592 | -1.072939
24.87171 | -1.072607
24.8722 | -1.072444
24.86133 | -1.07277
24.85974 | -1.072607
24.85858 | -1.07277
24.85863 | -1.072444
24.87173 | -1.072117
24.92486 | -1.07277
24.96386 | -1.072939
24.98624 | -1.072939
25.01364 | -1.07277
25.01505 | -1.07277
25.0213 | -1.072607
24.99909 | -1.072607
25.00483 | -1.071622
25.02587 | -1.072444
25.00117 | -1.072281
25.00113 | -1.072607
25.0211 | -1.071949
25.00685 | -1.07277
24.98831 | -1.072281
24.98806 | -1.072607
24.99176 | -1.07277
24.98 | -1.073102
24.94449 | -1.072117
24.92881 | -1.072117
24.91328 | -1.072607
24.90423 | -1.071291
24.91598 | -1.071949
24.94043 | -1.07277
24.94475 | -1.071786
24.94207 | -1.072281
24.94254 | -1.072444
24.94113 | -1.071622
24.94336 | -1.072607
24.9549 | -1.072281
24.93852 | -1.07277
24.93942 | -1.072281
24.94856 | -1.072607
24.90368 | -1.07277
24.8632 | -1.071949
24.86356 | -1.07277
24.86635 | -1.07277
24.86447 | -1.071786
24.86996 | -1.071949
24.85144 | -1.072281
24.85067 | -1.071786
24.86477 | -1.072281
24.8559 | -1.072281
24.83661 | -1.072281
24.83749 | -1.071459
24.83804 | -1.072281
24.84188 | -1.071949
24.83924 | -1.072117
24.83455 | -1.071622
24.82724 | -1.071622
24.85046 | -1.071949
24.93853 | -1.071949
24.96837 | -1.071459
24.97749 | -1.072117
24.97902 | -1.071786
24.97893 | -1.072281
24.97978 | -1.072117
24.98823 | -1.072117
25.00825 | -1.071786
25.01547 | -1.071459
25.0146589 | -1.071949
25.02008 | -1.072117
25.01442 | -1.071949
24.99948 | -1.072117
24.9913 | -1.071786
24.99236 | -1.072281
25.00362 | -1.071622
24.97931 | -1.071459
24.88062 | -1.071786
24.78418 | -1.071459
24.74361 | -1.071786
24.73365 | -1.072444
24.74193 | -1.072444
24.74192 | -1.071786
24.74086 | -1.071459
24.74379 | -1.071622
24.75743 | -1.071459
24.76268 | -1.072117
24.76286 | -1.070964
24.76756 | -1.071459
24.78158 | -1.071128
24.75687 | -1.071128
24.74017 | -1.070964
24.74589 | -1.071459
24.75535 | -1.071291
24.7555 | -1.071291
24.75775 | -1.070801
24.75927 | -1.071459
24.75736 | -1.071459
24.76288 | -1.071786
24.77205 | -1.071291
24.77966 | -1.071949
24.84055 | -1.071459
24.87006 | -1.071459
24.8826 | -1.071459
24.88368 | -1.070801
24.88532 | -1.071128
24.87088 | -1.071786
24.86319 | -1.071291
24.85707 | -1.071459
24.8655 | -1.071459
24.86718 | -1.070801
24.87469 | -1.071291
24.86308 | -1.071291
24.85841 | -1.071291
24.85909 | -1.070801
24.85563 | -1.071128
24.84757 | -1.071128
24.82587 | -1.071786
24.78921 | -1.071291
24.78333 | -1.071949
24.79168 | -1.071949
24.7950272 | -1.071128
24.78853 | -1.070964
24.78848 | -1.070964
24.78833 | -1.070801
24.78956 | -1.071291
24.79192 | -1.071291
24.7959557 | -1.071128
24.78967 | -1.071949
24.78479 | -1.070801
24.79279 | -1.071128
24.77913 | -1.070964
24.78434 | -1.070964
24.76054 | -1.070801
24.7514 | -1.071128
24.74386 | -1.070801
24.73881 | -1.070964
24.74466 | -1.070801
24.7527 | -1.071128
24.72649 | -1.070469
24.74258 | -1.071128
24.74618 | -1.070801
24.72968 | -1.070964
24.7179 | -1.071291
24.71758 | -1.071291
24.71411 | -1.071291
24.72618 | -1.071291
24.73585 | -1.070638
24.73555 | -1.071128
24.74715 | -1.071291
24.76554 | -1.071291
24.77222 | -1.071459
24.79278 | -1.071128
24.80209 | -1.070801
24.80221 | -1.071291
24.80221 | -1.071128
24.81035 | -1.071128
24.82243 | -1.071128
24.81171 | -1.070801
24.79902 | -1.070638
24.81408 | -1.070964
24.80791 | -1.070638
24.78809 | -1.070801
24.78708 | -1.071291
24.78755 | -1.071291
24.81223 | -1.071622
24.79690686 | -1.070801
24.79994 | -1.071459
24.7766 | -1.070964
24.77353 | -1.070306
24.77845 | -1.071291
24.78493 | -1.070801
24.78528 | -1.070638
24.7672 | -1.070801
24.7672 | -1.070469
24.78016 | -1.070964
24.77735 | -1.070638
24.76529 | -1.070638
24.76846 | -1.070638
24.78158 | -1.070638
24.78975 | -1.071128
24.76448 | -1.070801
24.78021 | -1.070469
24.83381 | -1.070638
24.85356 | -1.071291
24.88304 | -1.070143
24.88717 | -1.071128
24.89615 | -1.06998
24.89139 | -1.070638
24.88803 | -1.070801
24.89793 | -1.070638
24.90382 | -1.070638
24.88198 | -1.070469
24.8777 | -1.070143
24.87645 | -1.070306
24.86502 | -1.070306
24.8604 | -1.070306
24.86335 | -1.069811
24.87986 | -1.070143
24.87902 | -1.070306
24.84276 | -1.070306
24.78255 | -1.070964
24.74422 | -1.070306
24.72385 | -1.070306
24.7224 | -1.070143
24.70719 | -1.070801
24.71064 | -1.070964
24.7121 | -1.070801
24.69746 | -1.070469
24.69278 | -1.070469
24.70095 | -1.070306
24.71791 | -1.070143
24.73004 | -1.070469
24.72897 | -1.070469
24.72863 | -1.069811
24.73073 | -1.070143
24.72882 | -1.070306
24.76717 | -1.070638
24.78496 | -1.070801
24.78165 | -1.070306
24.77414 | -1.070469
24.77855 | -1.070143
24.78102 | -1.070638
24.77619 | -1.06998
24.77573 | -1.070143
24.76864 | -1.070469
24.76277 | -1.070143
24.7574 | -1.070638
24.74073 | -1.070469
24.73758 | -1.070638
24.73924 | -1.070801
24.7281 | -1.070469
24.72777 | -1.070143
24.73403 | -1.070306
24.75591 | -1.070469
24.7816 | -1.070638
24.77146 | -1.070306
24.79124 | -1.069811
24.7997 | -1.070638
24.8023 | -1.070143
24.80388 | -1.070801
24.81296 | -1.069811
24.80102 | -1.06998
24.80268 | -1.06998
24.80194 | -1.06998
24.78795 | -1.070306
24.78805 | -1.070143
24.79208 | -1.069485
24.81348 | -1.069811
24.82492 | -1.06998
24.81198 | -1.070638
24.82533 | -1.070306
24.81821 | -1.070306
24.80658 | -1.06998
24.80627 | -1.070306
24.7962 | -1.069648
24.76888 | -1.069811
24.78318 | -1.070469
24.79844 | -1.070306
24.80521 | -1.070143
24.81816 | -1.070306
24.83087 | -1.06998
24.84168 | -1.070801
24.84453 | -1.069158
24.84427 | -1.070143
24.82841 | -1.070469
24.81262 | -1.069321
24.80557 | -1.069485
24.83078 | -1.069648
24.83615 | -1.070143
24.82711 | -1.070143
24.82423 | -1.070964
24.8204 | -1.070638
24.83201 | -1.069811
24.83195 | -1.06998
24.84471 | -1.06998
24.8582 | -1.06998
24.8379 | -1.069811
24.83403 | -1.069485
24.85603 | -1.069158
24.83789 | -1.069648
24.83047 | -1.069321
24.86462 | -1.070469
24.83798 | -1.06899
24.83959 | -1.069811
24.82435 | -1.070306
24.80544 | -1.070306
24.8166 | -1.069485
24.80862 | -1.069321
24.79994 | -1.069485
24.80692 | -1.069811
24.82726 | -1.06998
24.83271 | -1.069811
24.84385 | -1.06899
24.84429 | -1.069811
24.85103 | -1.069811
24.85299 | -1.069485
24.85775 | -1.069485
24.84627 | -1.069485
24.82697 | -1.069321
24.80438 | -1.069485
24.78094 | -1.069321
24.76907 | -1.068827
24.77414 | -1.069648
24.77467 | -1.069321
24.78352 | -1.069648
24.79869 | -1.069811
24.79588 | -1.069321
24.81163 | -1.069321
24.81683 | -1.068827
24.81182 | -1.069648
24.78256 | -1.069811
24.76316 | -1.06899
24.75209 | -1.069485
24.75124 | -1.0685
24.7526 | -1.068827
24.75447 | -1.068663
24.76325 | -1.069485
24.7675 | -1.068332
24.76105 | -1.068663
24.76783 | -1.06899
24.77862 | -1.068827
24.7865 | -1.06899
24.78952 | -1.0685
24.78887 | -1.068332
24.77544 | -1.067673
24.79068 | -1.067842
24.83312 | -1.067842
24.85924 | -1.067842
24.8598 | -1.067673
24.86059 | -1.067842
24.86036 | -1.068332
24.85419 | -1.068168
24.85532 | -1.068005
24.85021 | -1.068168
24.83997 | -1.0685
24.83903 | -1.068663
24.84726 | -1.068332
24.85499 | -1.0685
24.85717 | -1.0685
24.83442 | -1.068168
24.85845 | -1.0685
24.85736 | -1.068827
24.82403 | -1.068005
24.82384 | -1.067842
24.81872 | -1.068332
24.80496 | -1.068168
24.80964 | -1.067842
24.81473 | -1.068005
24.80389 | -1.068005
24.80962 | -1.068168
24.80802 | -1.068168
24.80579 | -1.068168
24.79506 | -1.068663
24.79373 | -1.068168
24.7834 | -1.068005
24.78942639 | -1.0685
24.79241 | -1.068332
24.79492 | -1.068005
24.78041 | -1.068168
24.79681 | -1.068168
24.79005 | -1.068168
24.77953 | -1.0685
24.77826 | -1.068663
24.77973 | -1.068663
24.77752 | -1.068827
24.77504109 | -1.068827
24.77434 | -1.0685
24.76626 | -1.068827
24.75514 | -1.068332
24.75467 | -1.068663
24.75047 | -1.0685
24.7506 | -1.068005
24.74385 | -1.068827
24.74398384 | -1.0685
24.74853 | -1.068663
24.75147408 | -1.068827
24.74492 | -1.068168
24.76043 | -1.068332
24.79591 | -1.068005
24.79754 | -1.068168
24.78776 | -1.068168
24.7912 | -1.067842
24.80703 | -1.068005
24.8079 | -1.06751
24.81857 | -1.0685
24.79256 | -1.068168
24.67339 | -1.068005
24.62289 | -1.068332
24.62541 | -1.067673
24.62424 | -1.068168
24.62137 | -1.067673
24.62206 | -1.068168
24.62476 | -1.068168
24.62487 | -1.06751
24.62522 | -1.068663
24.6131 | -1.068663
24.63193 | -1.068663
24.61304 | -1.068663
24.62661 | -1.0685
24.61738 | -1.068827
24.62194 | -1.069158
24.65879 | -1.0685
24.71369 | -1.0685
24.71523 | -1.069321
24.72854 | -1.068663
24.75502 | -1.069321
24.75741 | -1.068663
24.75826 | -1.068827
24.72493 | -1.0685
24.72689 | -1.06899
24.72388 | -1.068827
24.72979 | -1.068663
24.73962 | -1.068663
24.73694 | -1.06899
24.73047 | -1.068827
24.7164 | -1.068168
24.7026 | -1.0685
24.69621 | -1.068332
24.68091 | -1.068168
24.68976 | -1.068005
24.68646 | -1.067842
24.68131 | -1.067347
24.66929 | -1.068005
24.66907 | -1.068168
24.66552 | -1.068332
24.65829 | -1.067184
24.65757 | -1.06702
24.67154 | -1.066689
24.67861 | -1.066362
24.66714 | -1.067184
24.67381 | -1.066852
24.66433 | -1.066689
24.6527 | -1.066852
24.65227 | -1.067347
24.65618 | -1.067347
24.66591 | -1.066852
24.68745 | -1.067673
24.6699 | -1.067347
24.66445 | -1.067184
24.65963 | -1.068005
24.66177 | -1.067673
24.67585 | -1.067673
24.66387 | -1.068005
24.66177 | -1.068332
24.66226 | -1.068168
24.67423 | -1.068168
24.69386 | -1.068168
24.70679 | -1.068005
24.71364 | -1.067842
24.73034 | -1.068168
24.72374 | -1.068168
24.71247 | -1.067842
24.71801 | -1.06751
24.71792 | -1.067184
24.71329 | -1.06702
24.72205 | -1.067184
24.74207 | -1.06702
24.73787 | -1.067184
24.71074 | -1.0685
24.71719 | -1.068005
24.73243 | -1.068005
24.72252 | -1.067673
24.7049 | -1.068168
24.69764 | -1.068332
24.68383 | -1.068005
24.67529 | -1.06751
24.66937 | -1.0685
24.67993 | -1.068005
24.68453 | -1.067842
24.68025 | -1.067347
24.68239041 | -1.067347
24.6754 | -1.068168
24.66593 | -1.0685
24.66704 | -1.067842
24.67492 | -1.067673
24.6711 | -1.06751
24.6814 | -1.067842
24.68656 | -1.06751
24.69457 | -1.06751
24.71254 | -1.0685
24.72476 | -1.068168
24.74239 | -1.068005
24.71905 | -1.068005
24.71623 | -1.068005
24.7116 | -1.067842
24.72127 | -1.067673
24.73514 | -1.068005
24.72746 | -1.067673
24.74164 | -1.067347
24.74033 | -1.068005
24.74505 | -1.067673
24.75009 | -1.067184
24.75167 | -1.06751
24.75172 | -1.067673
24.74933 | -1.067842
24.69527 | -1.068005
24.65297 | -1.067842
24.63792 | -1.066689
24.63847 | -1.067184
24.64038 | -1.068005
24.63765 | -1.068005
24.65344 | -1.06751
24.64858 | -1.067842
24.64889 | -1.067347
24.64739 | -1.067673
24.64254 | -1.068005
24.64181 | -1.067842
24.63975 | -1.068168
24.64843 | -1.0685
24.63857 | -1.067673
24.62818 | -1.067673
24.65353 | -1.06751
24.696 | -1.06751
24.69977 | -1.06751
24.70124 | -1.067347
24.69445 | -1.06751
24.6975 | -1.066852
24.68106 | -1.06751
24.68333 | -1.067347
24.68413 | -1.067842
24.67898 | -1.068005
24.69884 | -1.067184
24.69341 | -1.068005
24.69381 | -1.06702
24.7164 | -1.067347
24.70751 | -1.067184
24.71468 | -1.067347
24.71188 | -1.067184
24.69319 | -1.067184
24.64284 | -1.067347
24.62135 | -1.06751
24.61481 | -1.06751
24.62316 | -1.068168
24.62423 | -1.068005
24.62779 | -1.067673
24.6124 | -1.06751
24.59743 | -1.067673
24.71932 | -1.067842
24.76978 | -1.068005
24.77566 | -1.068168
24.76982 | -1.06751
24.77211 | -1.06702
24.77001 | -1.068168
24.77168 | -1.06751
24.76465 | -1.067673
24.76726 | -1.068168
24.76391 | -1.067673
24.76132 | -1.067673
24.76571 | -1.068168
24.77335 | -1.067673
24.76309 | -1.068005
24.76159 | -1.06751
24.74986 | -1.067842
24.74868 | -1.067842
24.73259 | -1.068168
24.71828 | -1.06751
24.71497 | -1.066852
24.72025 | -1.067184
24.72713 | -1.06702
24.71411 | -1.066852
24.71435 | -1.066362
24.69906 | -1.066852
24.71037 | -1.067347
24.71174 | -1.06751
24.72006 | -1.066852
24.72339 | -1.066852
24.72128 | -1.067347
24.7256 | -1.066852
24.72618 | -1.06702
24.72452 | -1.06751
24.69543 | -1.06751
24.64663 | -1.06751
24.61192 | -1.06751
24.61039 | -1.067184
24.61457 | -1.067673
24.63441 | -1.067673
24.61154 | -1.067673
24.60681 | -1.066689
24.61406 | -1.067184
24.63053 | -1.06751
24.64508 | -1.066526
24.6459 | -1.068005
24.64515 | -1.067184
24.64534 | -1.067347
24.6491 | -1.06751
24.66094 | -1.067673
24.65759 | -1.066852
24.65448 | -1.067347
24.68583 | -1.067184
24.72048 | -1.06751
24.73582 | -1.066852
24.73727 | -1.067347
24.72899 | -1.067673
24.73334 | -1.06751
24.74493 | -1.06702
24.75041 | -1.06702
24.76107 | -1.066852
24.77692 | -1.06702
24.7758 | -1.06702
24.784 | -1.067184
24.76357 | -1.067673
24.75975 | -1.06702
24.77863 | -1.067184
24.77968 | -1.066852
24.78954 | -1.066526
24.78801 | -1.067842
24.79114 | -1.067184
24.78759 | -1.066689
24.78774 | -1.067184
24.78433 | -1.06702
24.77091 | -1.066852
24.76087 | -1.067673
24.76073 | -1.068663
24.76088 | -1.068005
24.73471 | -1.067673
24.78441 | -1.068005
24.84815 | -1.06702
24.89942 | -1.066362
24.92463 | -1.066526
24.95019 | -1.067347
24.97481 | -1.0685
24.97546 | -1.067842
24.9896 | -1.068005
24.9914 | -1.067673
25.00936 | -1.067347
25.01801 | -1.066689
25.02232 | -1.066852
25.01046 | -1.066689
24.99963 | -1.067184
25.0124 | -1.067842
25.02415 | -1.067347
25.03861 | -1.067673
25.04464 | -1.066852
25.04448 | -1.06702
25.05318 | -1.066852
25.06931 | -1.067184
25.09235 | -1.066852
25.07584 | -1.067347
25.05411 | -1.068168
25.05506 | -1.067842
25.03916 | -1.068005
25.0404 | -1.067184
25.0352 | -1.066689
25.03992 | -1.066362
25.04485 | -1.066526
25.04145 | -1.066526
25.03757 | -1.066689
25.04972 | -1.066852
25.07428 | -1.066852
24.97519 | -1.066362
24.85917 | -1.067347
24.84878 | -1.06751
24.82502 | -1.066689
24.82349 | -1.06702
24.80579 | -1.067673
24.80319 | -1.066852
24.82933 | -1.06751
24.84337 | -1.06702
24.83272 | -1.066689
24.83448 | -1.067347
24.83383 | -1.067673
24.83866 | -1.068005
24.83803 | -1.066852
24.83729 | -1.067673
24.84645 | -1.06702
24.79719 | -1.06702
24.8043 | -1.06751
24.79003 | -1.066689
24.77665 | -1.067184
24.7814 | -1.06751
24.78213 | -1.06751
24.77527 | -1.06751
24.78668 | -1.067184
24.78775 | -1.067842
24.78267 | -1.06751
24.77105 | -1.066031
24.77192 | -1.065867
24.76665 | -1.067347
24.7551 | -1.067184
24.75175 | -1.067347
24.76788 | -1.067184
24.77685 | -1.067347
24.77307 | -1.066852
24.77389 | -1.067184
24.78734 | -1.066852
24.79253 | -1.066689
24.78764 | -1.066852
24.79011 | -1.067184
24.78964 | -1.067184
24.78491 | -1.067184
24.78555 | -1.066689
24.78834352 | -1.066689
24.78363 | -1.066031
24.78318 | -1.066689
24.77641 | -1.066362
24.75658 | -1.066362
24.78011 | -1.066689
24.75205 | -1.06751
24.7462 | -1.066689
24.73648 | -1.067184
24.73777 | -1.067184
24.7509 | -1.066689
24.743 | -1.066689
24.74234 | -1.066852
24.74653 | -1.066852
24.7319 | -1.066852
24.7202 | -1.066852
24.72839 | -1.067184
24.77885 | -1.066852
24.82594 | -1.066689
24.84048 | -1.06751
24.83516 | -1.06702
24.83237 | -1.066689
24.83132 | -1.06702
24.82991 | -1.066689
24.84569 | -1.067184
24.85064 | -1.066526
24.84471 | -1.067347
24.84224 | -1.067347
24.85112 | -1.067184
24.84875 | -1.066852
24.83193 | -1.066689
24.84236 | -1.06751
24.85303 | -1.06751
24.86082 | -1.066689
24.84966 | -1.06702
24.78794 | -1.066526
24.73482 | -1.066689
24.70707 | -1.066362
24.68829 | -1.066689
24.68059 | -1.066852
24.68324 | -1.066852
24.68531 | -1.066526
24.68433 | -1.066852
24.67638 | -1.067184
24.6719 | -1.066852
24.65363 | -1.06702
24.63511 | -1.066526
24.62465 | -1.066194
24.61921 | -1.066852
24.61597 | -1.066362
24.61209 | -1.066526
24.58331 | -1.066689
24.58113 | -1.066362
24.62294 | -1.06702
24.66228 | -1.06702
24.67308 | -1.066852
24.66257 | -1.066852
24.66257 | -1.066689
24.66467 | -1.066194
24.66011 | -1.066362
24.66713 | -1.066194
24.66196 | -1.066031
24.66074 | -1.066194
24.62806 | -1.066362
24.60501 | -1.065704
24.59564 | -1.066194
24.56842 | -1.066031
24.55049 | -1.066852
24.55814 | -1.066852
24.55847 | -1.066526
24.54738 | -1.066689
24.52137 | -1.066852
24.52109 | -1.066362
24.52804 | -1.066852
24.54609 | -1.066689
24.54402 | -1.066689
24.55962 | -1.06702
24.5631 | -1.066526
24.55727 | -1.066689
24.5561 | -1.066194
24.60507 | -1.066194
24.63081 | -1.066362
24.6346 | -1.066362
24.64225 | -1.066362
24.66654 | -1.065867
24.68418 | -1.066689
24.68734 | -1.066362
24.67429 | -1.066031
24.64322 | -1.066362
24.64795 | -1.066031
24.66471 | -1.06702
24.65637 | -1.066689
24.65504 | -1.067184
24.64163 | -1.066852
24.64722 | -1.066194
24.66557 | -1.065867
24.68061 | -1.066031
24.70195 | -1.066526
24.71957 | -1.066526
24.71726 | -1.065541
24.71699 | -1.066689
24.71612 | -1.066194
24.71602 | -1.066526
24.71289 | -1.066852
24.70019 | -1.066526
24.70171 | -1.066194
24.70033 | -1.066194
24.70051 | -1.066362
24.70065 | -1.066194
24.69473 | -1.066362
24.69533 | -1.066194
24.69761 | -1.066362
24.69735 | -1.066526
24.67948 | -1.066362
24.62705 | -1.066031
24.60236 | -1.066362
24.59982 | -1.066194
24.62178 | -1.066194
24.60577 | -1.066362
24.59029 | -1.066031
24.58648 | -1.066852
24.60486 | -1.066194
24.60751 | -1.066852
24.62555 | -1.066362
24.60971 | -1.066031
24.61616 | -1.066194
24.61923 | -1.066031
24.60319 | -1.065704
24.59871 | -1.066362
24.61673 | -1.066689
24.60321 | -1.066362
24.62138 | -1.065867
24.62144 | -1.066031
24.61828 | -1.066194
24.60474 | -1.065867
24.61086 | -1.065867
24.62622 | -1.066031
24.6193 | -1.065867
24.62382 | -1.065704
24.64961 | -1.066031
24.65517 | -1.066194
24.66607 | -1.065867
24.66482 | -1.066194
24.64718 | -1.066194
24.63454 | -1.065867
24.63032 | -1.065867
24.64599 | -1.066031
24.66527 | -1.066031
24.67281006 | -1.066031
24.65204 | -1.066194
24.63917 | -1.065867
24.64857 | -1.065541
24.64874 | -1.066031
24.64673 | -1.065372
24.62915 | -1.066362
24.63316 | -1.066194
24.64417 | -1.066031
24.64763 | -1.065541
24.64593 | -1.065209
24.65599 | -1.064883
24.65651 | -1.064714
24.65308 | -1.065372
24.65301 | -1.065704
24.64226 | -1.065046
24.65124 | -1.064883
24.64917 | -1.066194
24.64403 | -1.065867
24.65298 | -1.065867
24.64886 | -1.066031
24.65097 | -1.065704
24.66358 | -1.065867
24.65496 | -1.066194
24.65392 | -1.065867
24.62232 | -1.066194
24.57875 | -1.066031
24.54952 | -1.066362
24.5614 | -1.065372
24.57175 | -1.064883
24.5465 | -1.065541
24.53319 | -1.064883
24.52038 | -1.065046
24.49993 | -1.065704
24.49439 | -1.064883
24.49805 | -1.065704
24.50155 | -1.065209
24.50218 | -1.065209
24.49021 | -1.065867
24.50939 | -1.065209
24.49935 | -1.065372
24.48601 | -1.065372
24.48429 | -1.065046
24.46318 | -1.064883
24.46427 | -1.064714
24.48048 | -1.064714
24.49606 | -1.065541
24.49353 | -1.065867
24.4896 | -1.065372
24.48734 | -1.065867
24.49764 | -1.065867
24.52466 | -1.065372
24.52695 | -1.065209
24.55987 | -1.065541
24.56148 | -1.065209
24.56014 | -1.065046
24.56965 | -1.065372
24.56451 | -1.065372
24.58748 | -1.065541
24.58943 | -1.065541
24.59129 | -1.065046
24.58568 | -1.065541
24.57744 | -1.065372
24.57875 | -1.065541
24.57919 | -1.065704
24.57328 | -1.064714
24.57035 | -1.065046
24.57271 | -1.065046
24.56363 | -1.064551
24.54019 | -1.064883
24.55105 | -1.065372
24.54767 | -1.065209
24.51459 | -1.064714
24.52239 | -1.065046
24.5245 | -1.065372
24.54634 | -1.065541
24.54167 | -1.065209
24.53446 | -1.065372
24.52748 | -1.065209
24.52898 | -1.065046
24.52684 | -1.064551
24.53164 | -1.065046
24.51968 | -1.065541
24.52413 | -1.065541
24.53597 | -1.065541
24.5611 | -1.065704
24.56414 | -1.064883
24.56417 | -1.064551
24.56155 | -1.065046
24.55358 | -1.065541
24.55571 | -1.065541
24.56115 | -1.065209
24.55934 | -1.064883
24.54539 | -1.063566
24.54445 | -1.06373
24.53383 | -1.063566
24.54009 | -1.063403
24.56012 | -1.063071
24.56513 | -1.063566
24.54234 | -1.063403
24.54736 | -1.06373
24.55363 | -1.06373
24.54565 | -1.06373
24.54967 | -1.064061
24.54887 | -1.063566
24.5412 | -1.064224
24.54486 | -1.06373
24.55101 | -1.06373
24.5456 | -1.06373
24.54127 | -1.06373
24.55593 | -1.063403
24.55351 | -1.064061
24.55127 | -1.063403
24.55942 | -1.063566
24.56003 | -1.063566
24.56852 | -1.06373
24.56455 | -1.063403
24.57155 | -1.063566
24.57848 | -1.063566
24.58919 | -1.064224
24.58844 | -1.063566
24.57903 | -1.064061
24.58229 | -1.063071
24.60132 | -1.063235
24.60331 | -1.062908
24.60245 | -1.063893
24.60316 | -1.06373
24.58848 | -1.063566
24.5974 | -1.064224
24.59754 | -1.06373
24.60762 | -1.063566
24.61683 | -1.063566
24.60399 | -1.06373
24.59391 | -1.064224
24.58792 | -1.064061
24.55295 | -1.063893
24.53771 | -1.064551
24.52066 | -1.06373
24.49823 | -1.064061
24.5033 | -1.063893
24.51239 | -1.064224
24.52033 | -1.063566
24.52038 | -1.063893
24.5045 | -1.064061
24.50332 | -1.063403
24.48877 | -1.063403
24.50555 | -1.064061
24.50265 | -1.064224
24.4929 | -1.063566
24.48377134 | -1.063566
24.49879 | -1.063566
24.48244 | -1.063893
24.46913 | -1.06373
24.49917 | -1.064061
24.49782 | -1.06373
24.47877 | -1.06373
24.47164 | -1.063893
24.47671 | -1.06373
24.47238 | -1.064224
24.50089 | -1.06373
24.56011 | -1.063566
24.6046 | -1.063893
24.60989 | -1.063403
24.61415 | -1.063566
24.61462 | -1.063566
24.60447 | -1.063566
24.59982 | -1.064224
24.58969 | -1.063403
24.59983 | -1.064061
24.63973 | -1.064388
24.65098 | -1.06373
24.64677 | -1.063566
24.65197 | -1.063403
24.65933 | -1.06373
24.65859 | -1.063235
24.63883 | -1.063235
24.59672 | -1.06373
24.54149 | -1.06373
24.50011 | -1.06373
24.4825 | -1.063403
24.47813 | -1.063403
24.47653 | -1.063566
24.492 | -1.062413
24.4904 | -1.063403
24.4916 | -1.064061
24.48967 | -1.063403
24.5009 | -1.062908
24.50094 | -1.063403
24.51097 | -1.063071
24.50163 | -1.063403
24.49894 | -1.06373
24.50829 | -1.06373
24.5535 | -1.063403
24.62977 | -1.063403
24.63462 | -1.06373
24.6435 | -1.064061
24.63154 | -1.063566
24.65582 | -1.063566
24.65246 | -1.063566
24.68188 | -1.063893
24.68881 | -1.063566
24.68406 | -1.063235
24.67841 | -1.063893
24.66329 | -1.063235
24.66292 | -1.063235
24.65182 | -1.063403
24.64203 | -1.063403
24.64241 | -1.063566
24.65558 | -1.063235
24.67418 | -1.063566
24.68024 | -1.064061
24.70092 | -1.063235
24.70273 | -1.062745
24.69901 | -1.063566
24.70072 | -1.062745
24.72096468 | -1.062908
24.71127 | -1.062582
24.70595 | -1.062908
24.70356 | -1.062745
24.70184 | -1.062745
24.68079 | -1.062908
24.64834 | -1.062908
24.62628 | -1.062745
24.62009 | -1.062413
24.6203 | -1.062413
24.61717 | -1.062745
24.61126 | -1.062087
24.62856 | -1.063235
24.62579 | -1.062413
24.63406 | -1.062745
24.63595 | -1.063071
24.64305 | -1.062745
24.63422 | -1.063403
24.62626 | -1.062908
24.63228 | -1.063235
24.6293 | -1.063071
24.62299 | -1.062413
24.65582 | -1.062908
24.71681 | -1.062745
24.7166 | -1.062745
24.69296 | -1.063403
24.70092 | -1.062745
24.7119 | -1.062582
24.71645 | -1.062908
24.71686 | -1.063071
24.69655 | -1.062745
24.67237 | -1.062582
24.67058 | -1.062908
24.66795 | -1.062745
24.65719 | -1.064061
24.63356 | -1.063566
24.6286 | -1.063235
24.61676 | -1.062745
24.60866 | -1.062582
24.60741 | -1.063403
24.58735 | -1.062745
24.57212 | -1.062908
24.57254 | -1.062582
24.56897 | -1.063235
24.59048 | -1.063403
24.59988 | -1.063403
24.60125 | -1.062413
24.61151 | -1.062908
24.61671 | -1.062908
24.61651 | -1.062582
24.59698 | -1.062413
24.61050127 | -1.062413
24.61275 | -1.06225
24.61556 | -1.06225
24.63249 | -1.062413
24.63117 | -1.062413
24.60478 | -1.06225
24.5845 | -1.062087
24.57282 | -1.06225
24.57204 | -1.061755
24.56665 | -1.062087
24.58058 | -1.062413
24.5604 | -1.06225
24.57772 | -1.063071
24.57847 | -1.062908
24.58696 | -1.062908
24.57281 | -1.063071
24.57964 | -1.063071
24.5824 | -1.062745
24.58146 | -1.062908
24.58539 | -1.062745
24.58624 | -1.062908
24.59362 | -1.063566
24.60344 | -1.063403
24.61555 | -1.062908
24.60878 | -1.063403
24.61108 | -1.063235
24.61149 | -1.062582
24.61788 | -1.062745
24.617141 | -1.062908
24.61105 | -1.06225
24.61105 | -1.06225
24.59934 | -1.062908
24.60549 | -1.062413
24.61064 | -1.063235
24.60673 | -1.063403
24.54808 | -1.062908
24.49097 | -1.063403
24.46898 | -1.062745
24.46798 | -1.062908
24.46851 | -1.062908
24.46582 | -1.063071
24.47314 | -1.063235
24.46162 | -1.062908
24.46464 | -1.062582
24.47268 | -1.062745
24.47925 | -1.062413
24.47363 | -1.062908
24.47489 | -1.062745
24.47553 | -1.062745
24.48644 | -1.062582
24.48914 | -1.063071
24.49196 | -1.062413
24.53431 | -1.063403
24.55943 | -1.063071
24.56327 | -1.063071
24.55144 | -1.063071
24.55629 | -1.062745
24.55306 | -1.062745
24.55178 | -1.062908
24.54958 | -1.06225
24.56593 | -1.062582
24.56577 | -1.062908
24.56169 | -1.062908
24.5548138 | -1.062745
24.56246 | -1.062582
24.54529 | -1.063235
24.55773 | -1.062908
24.56379 | -1.062908
24.56493 | -1.063071
24.5813 | -1.063235
24.58446 | -1.063071
24.5915 | -1.062908
24.60182 | -1.062745
24.59512 | -1.062745
24.58796 | -1.063071
24.58995 | -1.063235
24.55953 | -1.063071
24.55897 | -1.062745
24.5583 | -1.063235
24.55165 | -1.063071
24.55543802 | -1.062745
24.55591 | -1.062908
24.55275 | -1.063071
24.54724 | -1.063071
24.53663 | -1.063071
24.54447 | -1.062582
24.55702 | -1.062413
24.57196 | -1.062582