## Sheet1
25.00044 | -1.051235
25.01952 | -1.051398
25.0445 | -1.051071
25.07669 | -1.05074
25.08401 | -1.05074
25.10129 | -1.051235
25.10352 | -1.051561
25.11721 | -1.050908
25.10722 | -1.050908
25.07428 | -1.051398
25.09009 | -1.05173
25.10598 | -1.051071
25.11832 | -1.051398
25.14227 | -1.050413
25.16167 | -1.051235
25.15974 | -1.05074
25.16125 | -1.051235
25.18205 | -1.051235
25.1786 | -1.050908
25.1795 | -1.051398
25.18882 | -1.050413
25.21407 | -1.050577
25.25688 | -1.05025
25.26029 | -1.050577
25.26961 | -1.050577
25.26561 | -1.05025
25.27389 | -1.05025
25.30016 | -1.050413
25.30941 | -1.05074
25.32710698 | -1.05025
25.34678 | -1.051071
25.35487 | -1.051398
25.37432 | -1.050908
25.39901 | -1.051071
25.41704 | -1.050577
25.42893 | -1.050908
25.42965 | -1.050908
25.43879 | -1.050908
25.44519 | -1.050908
25.47681 | -1.050413
25.48442 | -1.050577
25.4944 | -1.051071
25.50219 | -1.051071
25.50519 | -1.050413
25.51098 | -1.050413
25.51923 | -1.050577
25.52027 | -1.050577
25.54439 | -1.05074
25.56849 | -1.050577
25.59807 | -1.050413
25.6132 | -1.050577
25.62811 | -1.050908
25.64318 | -1.050577
25.64974 | -1.05074
25.66652 | -1.050577
25.67436 | -1.05074
25.67352 | -1.050413
25.66144 | -1.050413
25.65478 | -1.05074
25.65306 | -1.05025
25.68576 | -1.05074
25.69948 | -1.050577
25.71132 | -1.05074
25.68032 | -1.05025
25.65709 | -1.050577
25.66898 | -1.050908
25.66878 | -1.050082
25.67302 | -1.050413
25.68562 | -1.050413
25.68734 | -1.050413
25.68815 | -1.05074
25.69521 | -1.05025
25.69073 | -1.05025
25.69995 | -1.050413
25.716 | -1.050413
25.75367 | -1.050413
25.75521 | -1.05074
25.74697 | -1.050577
25.76937 | -1.050082
25.7933 | -1.050577
25.84133 | -1.050082
25.85677 | -1.050577
25.87241 | -1.050577
25.88047 | -1.051235
25.90047 | -1.050908
25.91352 | -1.049918
25.91371 | -1.050577
25.91825 | -1.05074
25.94316 | -1.050908
25.97157 | -1.050413
25.9989715 | -1.051071
26.00053 | -1.050577
26.01529 | -1.049755
26.01854 | -1.050577
26.04542 | -1.050413
26.05123 | -1.050082
26.05159 | -1.049918
26.06769 | -1.05025
26.08663 | -1.050413
26.0753 | -1.05025
26.07562 | -1.050577
26.0793 | -1.049755
26.0872 | -1.05074
26.06992 | -1.050908
26.0814 | -1.049918
26.05044 | -1.05025
26.04699 | -1.050413
26.05436 | -1.051071
26.06926 | -1.050082
26.07715 | -1.05025
26.08472 | -1.05025
26.08906 | -1.050577
26.08536 | -1.050413
26.07657 | -1.050082
26.09375 | -1.049755
26.0915 | -1.05074
26.09156 | -1.050413
26.0947 | -1.05074
26.10788 | -1.049755
26.11435 | -1.049918
26.12796 | -1.050082
26.17905 | -1.05074
26.21408 | -1.049918
26.23115 | -1.050577
26.23041 | -1.05025
26.22568 | -1.049918
26.22541 | -1.050413
26.24918 | -1.05025
26.24198 | -1.05025
26.25704229 | -1.049918
26.25865 | -1.050082
26.27857 | -1.05025
26.29194 | -1.051071
26.29358 | -1.049755
26.30465 | -1.050413
26.30368 | -1.050413
26.30352 | -1.050413
26.30488 | -1.049592
26.29555 | -1.049755
26.27652 | -1.050082
26.25162 | -1.050413
26.23484 | -1.050908
26.2347 | -1.050413
26.2222 | -1.05025
26.23187 | -1.049918
26.2344 | -1.049097
26.2348 | -1.050908
26.24197 | -1.049755
26.25123 | -1.049592
26.25966 | -1.05025
26.25921 | -1.05025
26.26039 | -1.050413
26.26323 | -1.050577
26.27358 | -1.05025
26.28247 | -1.051071
26.24814 | -1.050082
26.24482 | -1.050577
26.23726 | -1.05025
26.24975 | -1.049755
26.27075 | -1.050082
26.27071059 | -1.049755
26.28849 | -1.050413
26.28582 | -1.050577
26.26891 | -1.05025
26.26854 | -1.050908
26.27109 | -1.050577
26.27116 | -1.04926
26.26733 | -1.049592
26.26713 | -1.05025
26.24889 | -1.049918
26.2462 | -1.050577
26.24021 | -1.050577
26.25663 | -1.050413
26.27198 | -1.050082
26.27001 | -1.049097
26.26947 | -1.049429
26.27125 | -1.049755
26.28169 | -1.049592
26.27765 | -1.049592
26.2901 | -1.049429
26.29577 | -1.05025
26.29696 | -1.050413
26.28934 | -1.049755
26.29649 | -1.05025
26.30814 | -1.049592
26.31584 | -1.049755
26.31301 | -1.049755
26.29922 | -1.049918
26.3083 | -1.049755
26.29773 | -1.049592
26.29696 | -1.05025
26.30445 | -1.05025
26.32389 | -1.05025
26.32415 | -1.05025
26.35115 | -1.049592
26.32158 | -1.050082
26.3209 | -1.049755
26.31958 | -1.050082
26.3142 | -1.049097
26.31553 | -1.049429
26.30714 | -1.05074
26.32778 | -1.05025
26.34365 | -1.049755
26.33573 | -1.049592
26.32666 | -1.04926
26.33238 | -1.050082
26.33354 | -1.049918
26.34164 | -1.049755
26.35463 | -1.05074
26.35665 | -1.04926
26.35892 | -1.049755
26.37045 | -1.050082
26.35344 | -1.049755
26.3292 | -1.049755
26.33189 | -1.049918
26.30861 | -1.050577
26.30638 | -1.049918
26.28438 | -1.049918
26.30018 | -1.049755
26.30555 | -1.050082
26.3036 | -1.049755
26.299 | -1.05025
26.29013 | -1.049755
26.2993 | -1.049097
26.27778 | -1.048112
26.28491 | -1.047949
26.28503 | -1.048439
26.28688 | -1.048276
26.29396 | -1.048439
26.30703 | -1.04926
26.31194 | -1.049755
26.32138 | -1.049429
26.31358 | -1.04877
26.29345 | -1.048602
26.28994 | -1.04877
26.27912 | -1.049429
26.27421 | -1.04926
26.27304884 | -1.049097
26.27975 | -1.048934
26.27021 | -1.048934
26.25014 | -1.049429
26.25099 | -1.049097
26.24893 | -1.049592
26.2613 | -1.049755
26.24023 | -1.049755
26.23233 | -1.049429
26.23192 | -1.04926
26.2229 | -1.048602
26.20756 | -1.049592
26.20825 | -1.048276
26.21519 | -1.049097
26.20693 | -1.049755
26.20783 | -1.049592
26.20555 | -1.050082
26.20178 | -1.049755
26.19155 | -1.049918
26.1907 | -1.04926
26.19153 | -1.049755
26.19252 | -1.049755
26.19391 | -1.049918
26.1846 | -1.04926
26.19074 | -1.049097
26.19394 | -1.050082
26.16218 | -1.049592
26.11389 | -1.049429
26.09184 | -1.049755
26.09073 | -1.049592
26.08661 | -1.049429
26.08313 | -1.050082
26.09122 | -1.049755
26.10447 | -1.049755
26.1028 | -1.049918
26.09627 | -1.050082
26.08847 | -1.049918
26.09339 | -1.04926
26.1064 | -1.04926
26.10447 | -1.049592
26.08348 | -1.04926
26.08867 | -1.048934
26.10513 | -1.049755
26.11116 | -1.05025
26.12329 | -1.049592
26.1246 | -1.050082
26.13443 | -1.049097
26.13144 | -1.050082
26.13218 | -1.049429
26.13248 | -1.049592
26.13526 | -1.049429
26.13456 | -1.049755
26.15 | -1.049592
26.16882 | -1.049755
26.18546 | -1.049592
26.17716 | -1.049918
26.17352 | -1.049592
26.16626 | -1.050082
26.18837 | -1.049755
26.19141 | -1.049918
26.19729 | -1.04926
26.18178 | -1.049429
26.17373 | -1.049592
26.17761 | -1.049755
26.20993 | -1.04926
26.203 | -1.05025
26.21499 | -1.049592
26.20068 | -1.049592
26.2106 | -1.049097
26.21167 | -1.049755
26.23559 | -1.049755
26.2612 | -1.049755
26.26716 | -1.049918
26.2656 | -1.049429
26.25852 | -1.049592
26.25368 | -1.049592
26.26268 | -1.04926
26.26517 | -1.049755
26.28144 | -1.049755
26.28077 | -1.04926
26.27064 | -1.049429
26.28298 | -1.049592
26.29119 | -1.049755
26.2886 | -1.049097
26.28312735 | -1.049592
26.30098 | -1.049592
26.2919 | -1.049918
26.27749 | -1.049429
26.2656 | -1.049097
26.26434 | -1.049755
26.26262 | -1.049097
26.2472 | -1.05025
26.2431 | -1.049755
26.25905 | -1.049755
26.2433 | -1.050082
26.2453 | -1.049755
26.24873 | -1.049755
26.2463 | -1.048934
26.24026 | -1.048934
26.23919 | -1.04926
26.25049 | -1.04926
26.25284 | -1.049097
26.25988 | -1.04877
26.27189 | -1.049918
26.28344 | -1.049918
26.29617 | -1.049918
26.28432 | -1.049755
26.28996 | -1.049918
26.29967 | -1.04926
26.30094 | -1.04877
26.3098 | -1.049097
26.30922 | -1.049918
26.31411 | -1.048934
26.29053 | -1.049755
26.25949 | -1.049918
26.24493 | -1.049918
26.23873 | -1.049918
26.2402 | -1.049592
26.2477 | -1.049755
26.24829 | -1.049755
26.25597 | -1.049755
26.25315 | -1.049429
26.25734 | -1.049755
26.24407 | -1.050082
26.25378 | -1.049918
26.24632 | -1.049592
26.24086 | -1.04926
26.23339 | -1.049097
26.223 | -1.048276
26.22064 | -1.049429
26.21368 | -1.049918
26.2038 | -1.049097
26.22862 | -1.049755
26.22876 | -1.049097
26.22284 | -1.049592
26.22584 | -1.050082
26.23603 | -1.049592
26.23475317 | -1.049592
26.2319 | -1.04926
26.23235 | -1.04926
26.21704 | -1.04926
26.21787 | -1.049097
26.23302 | -1.048934
26.21152 | -1.049429
26.22999 | -1.049097
26.20855 | -1.050082
26.19553 | -1.049755
26.20947 | -1.049429
26.23377 | -1.04926
26.22868 | -1.04926
26.24658 | -1.048602
26.24888 | -1.049097
26.23494 | -1.048934
26.23515 | -1.04926
26.23255 | -1.048934
26.2271 | -1.049097
26.23508 | -1.04926
26.24163 | -1.048934
26.2533 | -1.04926
26.25423 | -1.049097
26.25914 | -1.048934
26.27285 | -1.049097
26.2746 | -1.048934
26.25334 | -1.048276
26.27479 | -1.049097
26.25481 | -1.048602
26.19831 | -1.048934
26.16314 | -1.049097
26.16641 | -1.049097
26.16734 | -1.049097
26.16245 | -1.04926
26.18127 | -1.049429
26.15957 | -1.049918
26.18156 | -1.049097
26.17727 | -1.049097
26.15545 | -1.04926
26.15441 | -1.04877
26.15348 | -1.04926
26.13234184 | -1.049097
26.13161 | -1.048276
26.12686 | -1.04926
26.12884 | -1.049592
26.12401315 | -1.04926
26.1852 | -1.049097
26.23536 | -1.04926
26.25174 | -1.048934
26.26268 | -1.048934
26.24439 | -1.049097
26.236 | -1.049755
26.23674 | -1.048934
26.24589 | -1.049755
26.23562 | -1.048934
26.21887 | -1.04877
26.21863 | -1.04877
26.22057 | -1.049097
26.21574816 | -1.04877
26.2238 | -1.048602
26.22649 | -1.049097
26.21485 | -1.049097
26.21377 | -1.049097
26.20558 | -1.04926
26.21495 | -1.04926
26.22172 | -1.049097
26.22661 | -1.048934
26.22788 | -1.04877
26.22586 | -1.04926
26.21855 | -1.048934
26.22843 | -1.049097
26.22514 | -1.048602
26.22394 | -1.04877
26.20747 | -1.048439
26.21533 | -1.048602
26.21002 | -1.04877
26.21122 | -1.048934
26.18864 | -1.04926
26.18037 | -1.048602
26.19066 | -1.049097
26.15383 | -1.049097
26.14593 | -1.048602
26.14522 | -1.049097
26.13055 | -1.048602
26.12125 | -1.048602
26.12433 | -1.048602
26.11321 | -1.048276
26.11221 | -1.048276
26.10054 | -1.04877
26.08105 | -1.047949
26.08402 | -1.047949
26.07812 | -1.049097
26.07787 | -1.048934
26.08137 | -1.049097
26.0938 | -1.049097
26.11643 | -1.048602
26.11506 | -1.048276
26.12591 | -1.048602
26.18927 | -1.048602
26.2616 | -1.049097
26.32152 | -1.049097
26.37405 | -1.048602
26.38 | -1.048276
26.44461 | -1.048439
26.51864 | -1.049097
26.58777 | -1.048934
26.65195 | -1.049592
26.7151 | -1.04877
26.74893 | -1.048934
26.817 | -1.048276
26.8979 | -1.048602
26.97877 | -1.048602
26.98414 | -1.048602
27.06699 | -1.048934
27.16065 | -1.04877
27.24129 | -1.04926
27.34125 | -1.048934
27.43703 | -1.048439
27.54343 | -1.049097
27.65314 | -1.048934
27.75492 | -1.048276
27.86602 | -1.049097
27.87312 | -1.048934
27.97955 | -1.049097
28.07453 | -1.049097
28.16637 | -1.048602
28.27678 | -1.048439
28.37715 | -1.048602
28.47177 | -1.047949
28.58018 | -1.04926
28.67793 | -1.049097
28.77597 | -1.048602
28.78248 | -1.04877
28.90256 | -1.04926
28.9967 | -1.04877
29.12494 | -1.048276
29.22288 | -1.048112
29.33703 | -1.048276
29.43886 | -1.048112
29.5342 | -1.048276
29.62857 | -1.048276
29.73083 | -1.048112
29.73824 | -1.047949
29.83409 | -1.048439
29.91417 | -1.047781
29.97821 | -1.048439
30.06906 | -1.047781
30.16182 | -1.048276
30.21698 | -1.048439
30.33008 | -1.048276
30.41823 | -1.048276
30.50937 | -1.048439
30.55991 | -1.048602
30.71791 | -1.047617
30.78074 | -1.048112
30.85878 | -1.047454
30.98523 | -1.047454
31.05646 | -1.047949
31.1476 | -1.047949
31.2157 | -1.047291
31.30121 | -1.047617
31.37862 | -1.047454
31.38316 | -1.047781
31.46923 | -1.047949
31.57399 | -1.047454
31.67049 | -1.047122
31.74743 | -1.047122
31.83586 | -1.047617
31.92052 | -1.047454
32.01428 | -1.047617
32.11121 | -1.047122
32.18913 | -1.046796
32.19434 | -1.047122
32.27431 | -1.046796
32.35194 | -1.046633
32.4287 | -1.046633
32.51749 | -1.046464
32.60748 | -1.046138
32.69843 | -1.046138
32.79198 | -1.046301
32.88442 | -1.046796
32.9733 | -1.046464
32.97909 | -1.046301
33.08158 | -1.046138
33.18905 | -1.045811
33.29409 | -1.045811
33.37143 | -1.045153
33.40046 | -1.045643
33.4817 | -1.045811
33.59598 | -1.046464
33.71342 | -1.046464
33.82802 | -1.046138
33.83655 | -1.04548
33.95605 | -1.046301
34.06036 | -1.045643
34.18594 | -1.045643
34.30962 | -1.045316
34.42671 | -1.046138
34.55265 | -1.046464
34.67357 | -1.045811
34.8031 | -1.045974
34.94304 | -1.045811
34.9702 | -1.046138
35.1014 | -1.046301
35.26432 | -1.046138
35.42677 | -1.046464
35.60486 | -1.046301
35.79293 | -1.046464
35.98474 | -1.046464
36.1632 | -1.046633
36.3619 | -1.047454
36.56792 | -1.046959
36.58169 | -1.046796
36.80111 | -1.046796
37.02995 | -1.046959
37.25145 | -1.046959
37.48457 | -1.046959
37.70991 | -1.046633
37.94742 | -1.047291
38.18395 | -1.046464
38.46404 | -1.047291
38.70142 | -1.046633
38.71796 | -1.046959
38.98529 | -1.047454
39.20978 | -1.047291
39.43459 | -1.046959
39.62752 | -1.047122
39.84005 | -1.046464
40.07751 | -1.046138
40.35529 | -1.045811
40.61292 | -1.046796
40.86374 | -1.047291
40.88404 | -1.046959
41.11147 | -1.046633
41.36639 | -1.046301
41.6129 | -1.046464
41.84878 | -1.046633
42.12249 | -1.046633
42.40071 | -1.046464
42.64295 | -1.046138
42.90806 | -1.046138
43.18364 | -1.045974
43.20861 | -1.046633
43.49862 | -1.046138
43.79251 | -1.046796
44.06577 | -1.046301
44.28446 | -1.046633
44.50864 | -1.047291
44.77219 | -1.046959
45.02772 | -1.047122
45.29509 | -1.047122
45.51996 | -1.047122
45.53617 | -1.046633
45.77991 | -1.046464
46.00936 | -1.046633
46.22364 | -1.046633
46.42963 | -1.046464
46.65103 | -1.046464
46.86194 | -1.046959
47.06862 | -1.047122
47.29723 | -1.047291
47.51732 | -1.047454
47.53289 | -1.046633
47.73461 | -1.047291
47.94864 | -1.046959
48.1461 | -1.047454
48.33438 | -1.046959
48.50511 | -1.048276
48.68257 | -1.046796
48.85735 | -1.047291
49.01051 | -1.047617
49.17314 | -1.047122
49.18591 | -1.048276
49.34688 | -1.046959
49.49335 | -1.047617
49.62856 | -1.047781
49.79059 | -1.047291
49.97154 | -1.047291
50.1472 | -1.046301
50.33244 | -1.047122
50.55893 | -1.046633
50.7858 | -1.046959
50.94391 | -1.047291
51.22267 | -1.046464
51.51046 | -1.046633
51.84057 | -1.047122
52.16472 | -1.046959
52.52092 | -1.047617
52.90854 | -1.046464
53.28627 | -1.047122
53.6943 | -1.046959
54.14172 | -1.046464
54.17514 | -1.047781
54.61194 | -1.046138
55.06774 | -1.047291
55.5341 | -1.046301
55.9756 | -1.046633
56.41312 | -1.046464
56.8855 | -1.046959
57.30988 | -1.047454
57.73252 | -1.045811
58.16944 | -1.047291
58.19738 | -1.046138
58.61547 | -1.047454
59.04223 | -1.047617
59.46603 | -1.047291
59.87497 | -1.047291
60.28741 | -1.047781
60.70549 | -1.048276
61.07937 | -1.047291
61.45766 | -1.048934
61.80054 | -1.047949
61.8213 | -1.047949
62.11457 | -1.048112
62.42014 | -1.04877
62.75344 | -1.04877
63.06835 | -1.04926
63.39308 | -1.050082
63.71148 | -1.050082
64.00832 | -1.05074
64.31243 | -1.05074
64.61552 | -1.052056
64.63541 | -1.052219
64.94091 | -1.052388
65.23607 | -1.053372
65.50773 | -1.053699
65.76599 | -1.055015
66.00221 | -1.05551
66.2693 | -1.055673
66.52395 | -1.056827
66.76595 | -1.056495
67.03592 | -1.057811
67.1407 | -1.057648
67.39901 | -1.058796
67.61817 | -1.058796
67.84621 | -1.059617
68.07517 | -1.060112
68.30604 | -1.061923
68.53558 | -1.062745
68.7504 | -1.063403
68.971 | -1.064061
69.18469 | -1.064714
69.19906 | -1.064224
69.39681 | -1.065867
69.59225 | -1.066031
69.81105 | -1.067184
70.02636 | -1.067842
70.25559 | -1.068663
70.47766 | -1.068827
70.66641 | -1.069811
70.89456 | -1.070801
71.14282 | -1.070801
71.15731 | -1.072117
71.37503 | -1.071622
71.58259 | -1.073265
71.7922 | -1.073429
72.03606 | -1.073429
72.29103 | -1.074745
72.50896 | -1.075403
72.734 | -1.076224
72.97085 | -1.075566
73.21649 | -1.077378
73.23636 | -1.077046
73.49309 | -1.078526
73.75226 | -1.079679
74.00084 | -1.080663
74.26284 | -1.082638
74.50133 | -1.083622
74.72307 | -1.084776
74.94405 | -1.085102
75.17798 | -1.08724
75.45341 | -1.089051
75.47489 | -1.088719
75.74136 | -1.090036
75.93567 | -1.091679
76.16059 | -1.09398
76.37717 | -1.093653
76.5791 | -1.095628
76.81567 | -1.096939
77.03596 | -1.097765
77.26388 | -1.099903
77.46866 | -1.100888
77.55099 | -1.100724
77.73299 | -1.102862
77.93735 | -1.104505
78.19006 | -1.105985
78.35386 | -1.107628
78.59194 | -1.108286
78.77565 | -1.110587
78.90486 | -1.110423
79.08269 | -1.112561
79.29427 | -1.114699
79.31226 | -1.114204
79.5532 | -1.115847
79.77797 | -1.117
79.99969 | -1.118974
80.25066 | -1.119796
80.52696 | -1.121276
80.77719 | -1.121439
81.0405 | -1.124398
81.30707 | -1.125878
81.61765 | -1.126536
81.63619 | -1.12752
81.8939 | -1.129332
82.15828 | -1.13048
82.43937 | -1.131796
82.75247 | -1.134265
83.07316 | -1.136071
83.3701 | -1.138536
83.62426 | -1.140842
83.90166 | -1.142321
84.17474 | -1.145112
84.19418 | -1.144786
84.48741 | -1.14725
84.77265 | -1.150541
85.09033 | -1.15202
85.3768 | -1.154321
85.67756 | -1.156459
85.971 | -1.159255
86.23795 | -1.161061
86.48929 | -1.163362
86.73783 | -1.165832
86.75715 | -1.16649
87.01618 | -1.167638
87.27139 | -1.17076
87.55882 | -1.17323
87.76591 | -1.176352
88.03559 | -1.178816
88.31005 | -1.181286
88.55733 | -1.184245
88.76314 | -1.185888
88.99392 | -1.188684
89.04257 | -1.18901
89.29142 | -1.192138
89.50932 | -1.194276
89.73118 | -1.197724
89.97451 | -1.198056
90.18265 | -1.202985
90.4 | -1.203643
90.61465 | -1.207097
90.81909 | -1.20874
91.01387 | -1.211699
91.02769 | -1.211867
91.21755 | -1.214005
91.40671 | -1.215974
91.60767 | -1.218607
91.81727 | -1.220745
92.02684 | -1.223372
92.25943 | -1.225679
92.48877 | -1.227485
92.70812 | -1.23077
92.89338 | -1.23176
92.90624 | -1.232087
93.13189 | -1.235214
93.31396 | -1.237347
93.50493 | -1.238663
93.71054 | -1.242444
93.89297 | -1.244092
94.05191 | -1.247051
94.26066 | -1.247872
94.44749 | -1.251653
94.65352 | -1.252969
94.68762 | -1.254117
94.83194 | -1.256587
95.00514 | -1.258888
95.18831 | -1.261352
95.33325 | -1.264806
95.53137 | -1.266122
95.69342 | -1.268587
95.8835 | -1.271383
96.05882 | -1.273026
96.22812 | -1.275163
96.24012 | -1.275821
96.39898 | -1.276806
96.54947 | -1.279112
96.72572 | -1.281082
96.90667 | -1.283878
97.07195 | -1.285852
97.23878 | -1.288811
97.3673 | -1.289959
97.5005 | -1.292918
97.65772 | -1.295056
97.66888 | -1.295551
97.81962 | -1.296867
97.96708 | -1.299827
98.11894 | -1.300811
98.2506 | -1.304102
98.39395 | -1.305908
98.5344 | -1.308046
98.64453 | -1.307224
98.73988 | -1.312158
98.83526 | -1.311663
98.84153 | -1.311995
98.95674 | -1.316265
99.06208 | -1.316434
99.12924384 | -1.319393
99.14677 | -1.320214
99.16481 | -1.32449
99.1622 | -1.326628
99.16822 | -1.326954
99.15729 | -1.330077
99.1507 | -1.32975
99.15153 | -1.328929
99.17255 | -1.333367
99.20251 | -1.332378
99.16938 | -1.334515
99.13498 | -1.333036
99.08173 | -1.336653
98.9806 | -1.335505
98.92293 | -1.33649
98.82705 | -1.337311
98.73767 | -1.337474
98.72812 | -1.337643
98.63118 | -1.33649
98.50301 | -1.336327
98.35989 | -1.336327
98.24514 | -1.335668
98.10198 | -1.335173
97.98165 | -1.333857
97.84433 | -1.333694
97.6973 | -1.332378
97.55641 | -1.331556
97.54639 | -1.33123
97.40543 | -1.33024
97.24524 | -1.329587
97.0693 | -1.328107
96.88616 | -1.326791
96.67622 | -1.32498
96.45639 | -1.323995
96.25595 | -1.321857
96.07128 | -1.319719
95.88661 | -1.318077
95.87298 | -1.317418
95.70353 | -1.316434
95.47956 | -1.314128
95.2661 | -1.312158
95.06623 | -1.309526
94.8536 | -1.307719
94.63261 | -1.305087
94.40935 | -1.303112
94.19915 | -1.301469
93.98347 | -1.298015
93.9681 | -1.297852
93.76253 | -1.297526
93.52155 | -1.294566
93.30696 | -1.293087
93.0839 | -1.291112
92.87972 | -1.288811
92.67615 | -1.286342
92.45753 | -1.284041
92.22864 | -1.282071
91.98778 | -1.280097
91.97513 | -1.279765
91.79582 | -1.277301
91.58669 | -1.274837
91.36109 | -1.272699
91.1286 | -1.270888
90.88674 | -1.268587
90.65631 | -1.267107
90.45465 | -1.264969
90.21628 | -1.263985
89.97983 | -1.261352
89.96453 | -1.260694
89.70152 | -1.259709
89.48321 | -1.256913
89.23372 | -1.254776
88.96299 | -1.253464
88.70523 | -1.250173
88.45425 | -1.249515
88.21216 | -1.245571
87.99471 | -1.244582
87.75086 | -1.241133
87.73387 | -1.240801
87.49928 | -1.240143
87.24522 | -1.236857
87.02885 | -1.235541
86.81124 | -1.233077
86.58502 | -1.230117
86.32302 | -1.228964
86.10933 | -1.226005
85.89678 | -1.224689
85.70983 | -1.222388
85.69675 | -1.222061
85.49211 | -1.220087
85.28376 | -1.218444
85.07533 | -1.216633
84.83819 | -1.214168
84.61208 | -1.213347
84.39267 | -1.211046
84.19442193 | -1.209398
83.9975 | -1.208082
83.79207 | -1.205617
83.73875 | -1.204796
83.55345 | -1.203643
83.35203 | -1.202163
83.16879 | -1.200684
82.98829 | -1.198878
82.7969 | -1.196903
82.60982 | -1.196245
82.42099 | -1.194602
82.26712 | -1.193617
82.07578 | -1.192138
82.0645 | -1.191316
81.90594 | -1.191806
81.73419 | -1.18901
81.57841 | -1.187699
81.40223 | -1.186383
81.19752 | -1.18523
81.03655 | -1.184245
80.86031 | -1.182107
80.68324 | -1.181612
80.49304 | -1.179969
80.47853 | -1.180464
80.29122 | -1.178985
80.07424 | -1.177995
79.88021 | -1.17701
79.69717 | -1.176352
79.45715 | -1.175531
79.2526 | -1.174051
79.05211 | -1.173556
78.86504 | -1.172571
78.66211 | -1.171255
78.64744 | -1.171255
78.41638 | -1.169281
78.1778 | -1.168459
77.95879 | -1.16649
77.73022 | -1.1655
77.49488 | -1.163857
77.23946 | -1.162378
76.93968 | -1.161224
76.63753 | -1.159418
76.38619 | -1.159087
76.36731 | -1.158597
76.11477 | -1.157281
75.86081 | -1.155638
75.56885 | -1.154321
75.31508 | -1.152679
75.07142 | -1.151199
74.78012 | -1.149883
74.53444 | -1.14873
74.2643 | -1.14725
74.0184 | -1.145934
73.98321 | -1.146102
73.71891 | -1.143633
73.47964 | -1.142811
73.21701 | -1.141663
72.94967 | -1.140673
72.67314 | -1.139194
72.40887 | -1.137714
72.13777 | -1.136566
71.87582 | -1.135908
71.6171 | -1.133934
71.59774 | -1.134755
71.33777 | -1.133276
71.09115 | -1.132291
70.85839 | -1.131796
70.57308 | -1.129495
70.29871 | -1.129332
70.06573 | -1.128673
69.81146 | -1.126699
69.56867 | -1.124724
69.34114 | -1.125551
69.32343 | -1.124893
69.06434 | -1.124071
68.80291 | -1.122423
68.53503 | -1.12226
68.29302 | -1.120944
68.05824 | -1.119301
67.84516 | -1.118806
67.59364 | -1.118148
67.36534 | -1.116837
67.1556 | -1.116668
67.11384 | -1.115847
66.87453 | -1.114699
66.65019 | -1.115026
66.411 | -1.113709
66.18296 | -1.112888
65.95018 | -1.11223
65.71718 | -1.111577
65.51689 | -1.111245
65.32833 | -1.109765
65.12798 | -1.10927
65.11435 | -1.108781
64.8866 | -1.108122
64.65812 | -1.107628
64.42646 | -1.107791
64.2191 | -1.10648
64.00276 | -1.105653
63.79405 | -1.104832
63.58287 | -1.104342
63.36231 | -1.104342
63.15144 | -1.103352
63.13797 | -1.10401
62.93579 | -1.103026
62.72748 | -1.102531
62.52929 | -1.101214
62.35449 | -1.101709
62.13237 | -1.100888
61.90474 | -1.100556
61.70904 | -1.099903
61.54783 | -1.099408
61.35078 | -1.098913
61.33787 | -1.098423
61.15748 | -1.098255
60.96945 | -1.097765
60.78174 | -1.097765
60.58977 | -1.097434
60.38584 | -1.097597
60.21658 | -1.096776
60.0421 | -1.096117
59.88645 | -1.095791
59.7279 | -1.094806
59.71665 | -1.095133
59.56287 | -1.094806
59.41008 | -1.094474
59.24341 | -1.094474
59.07933 | -1.094311
58.90993 | -1.094969
58.74369 | -1.093653
58.59707 | -1.094148
58.44892 | -1.092995
58.28983 | -1.09349
58.2169 | -1.09349
58.10502 | -1.09201
57.98795 | -1.092173
57.83775 | -1.0925
57.69086 | -1.091679
57.53585 | -1.091847
57.39793 | -1.091515
57.218 | -1.091847
57.09752 | -1.09102
56.94572 | -1.09201
56.93418 | -1.090694
56.76317 | -1.09102
56.62082 | -1.090367
56.48386 | -1.090367
56.32536 | -1.090199
56.17561 | -1.089709
56.0265 | -1.089214
55.86807 | -1.089541
55.69153 | -1.088883
55.52469 | -1.08823
55.51311 | -1.088719
55.34615 | -1.088719
55.1994 | -1.08823
55.06086 | -1.088556
54.89009 | -1.087077
54.75472 | -1.087898
54.62062 | -1.087077
54.46842 | -1.087403
54.31841 | -1.086582
54.18592 | -1.086418
54.17797 | -1.08675
54.04197 | -1.086582
53.92385 | -1.087077
53.83047 | -1.086582
53.6695 | -1.086418
53.52762 | -1.085923
53.36279 | -1.086582
53.24715 | -1.086255
53.10422 | -1.086255
52.98709 | -1.08576
52.97891 | -1.085434
52.8665 | -1.085597
52.74397 | -1.084776
52.63162 | -1.085102
52.51711 | -1.085102
52.40746 | -1.084939
52.30223 | -1.085102
52.18489 | -1.083954
51.95429 | -1.084776
51.56254 | -1.084776
51.4297 | -1.084612
51.16115 | -1.084444
50.90937 | -1.083954
50.16972 | -1.083791
49.55453 | -1.084776
48.9435 | -1.083791
48.46233 | -1.083954
48.12143 | -1.083954
47.71422 | -1.083791
47.40939 | -1.083622
47.38932 | -1.083459
47.11607 | -1.083459
46.84087 | -1.083459
46.5693 | -1.082964
46.30662 | -1.082306
46.02114 | -1.082801
45.77077 | -1.082143
45.52729 | -1.081653
45.27593 | -1.082143
45.03459 | -1.082143
45.01558 | -1.081816
44.79967 | -1.08198
44.55561 | -1.081321
44.32325 | -1.08198
44.08904 | -1.080827
43.84828 | -1.081485
43.60511 | -1.081653
43.35905 | -1.081321
43.08632 | -1.080995
42.83745 | -1.080827
42.82106 | -1.081485
42.58019 | -1.081321
42.33834 | -1.080337
42.09797 | -1.0805
41.89521 | -1.080995
41.67748 | -1.080827
41.46318 | -1.080663
41.28191 | -1.079515
41.08962 | -1.080337
40.89516 | -1.078694
40.88208 | -1.079842
40.70097 | -1.079842
40.52416 | -1.0805
40.3384 | -1.079679
40.17077 | -1.079679
40.03809 | -1.079515
39.88028 | -1.079347
39.70755 | -1.080005
39.56611 | -1.080005
39.41587 | -1.080005
39.4014 | -1.080005
39.25338 | -1.079515
39.09342 | -1.079347
38.93738 | -1.079347
38.77083 | -1.079515
38.62265 | -1.079184
38.49912 | -1.079679
38.36923 | -1.079842
38.22228 | -1.079679
38.09527 | -1.079679
38.08755 | -1.080005
37.98242 | -1.079347
37.95786 | -1.079515
38.27018 | -1.079184
38.2511 | -1.079842
37.41769 | -1.07902
37.136 | -1.079184
36.95574 | -1.078362
36.75747 | -1.079184
36.56997 | -1.078857
36.55656 | -1.078857
36.37233 | -1.079347
36.22483 | -1.079515
36.06083 | -1.079679
35.92205 | -1.079347
35.7461 | -1.07902
35.5902 | -1.079347
35.45254 | -1.079184
35.3402 | -1.079842
35.18999 | -1.07902
35.17824 | -1.080337
35.00856 | -1.079515
34.86089 | -1.079842
34.71673 | -1.079515
34.57282 | -1.078694
34.44198 | -1.080005
34.31321 | -1.079347
34.17951 | -1.079347
34.08845 | -1.079679
33.94356 | -1.078694
33.93616 | -1.078694
33.87026 | -1.07902
33.7467 | -1.07902
33.6413 | -1.078526
33.50914 | -1.078526
33.39302 | -1.078526
33.27745 | -1.078199
33.152 | -1.078694
33.04495 | -1.078694
32.95281 | -1.077704
32.94622 | -1.078036
32.8198 | -1.078199
32.70179 | -1.077867
32.58111 | -1.077378
32.46733 | -1.078036
32.33061 | -1.078199
32.18662 | -1.078526
32.0672 | -1.078362
31.96939 | -1.078362
31.86917 | -1.078694
31.86269 | -1.078694
31.77422 | -1.07902
31.67543 | -1.07902
31.6012 | -1.07902
31.52035 | -1.079184
31.43501 | -1.079679
31.36819 | -1.079347
31.28774 | -1.079515
31.20348 | -1.079515
31.11865 | -1.079515
31.11252 | -1.079515
31.02105 | -1.079842
30.92025 | -1.080005
30.85831 | -1.079515
30.79517 | -1.079184
30.71746 | -1.079842
30.64008 | -1.080005
30.56207 | -1.079184
30.4856 | -1.079679
30.41658 | -1.079515
30.39112 | -1.079347
30.32322 | -1.080005
30.27618 | -1.079842
30.27618 | -1.079347
30.27618 | -1.079679
30.27618 | -1.080173
30.27618 | -1.080337
30.27618 | -1.080173
30.27618 | -1.079842
30.27618 | -1.079184
30.27618 | -1.079515
30.27618 | -1.079515
30.27618 | -1.079515
30.27618 | -1.079679
30.27618 | -1.080005
30.27618 | -1.079515
30.27618 | -1.080173
30.27618 | -1.080005
29.63542 | -1.079679
29.06343 | -1.079184
29.06025 | -1.079184
28.99782 | -1.079184
28.94631 | -1.079347
28.90623 | -1.078857
28.86038 | -1.078694
28.80755 | -1.078694
28.7628 | -1.078857
28.71078 | -1.077867
28.66686 | -1.078036
28.64679 | -1.078036
28.64624 | -1.077541
28.62165 | -1.077867
28.58175 | -1.078199
28.52618 | -1.078362
28.46648 | -1.078857
28.42764 | -1.079515
28.3902 | -1.079842
28.3494 | -1.0805
28.32639 | -1.079347
28.26591 | -1.079842
28.26076 | -1.079679
28.19657 | -1.079679
28.16071 | -1.080005
28.11843 | -1.079842
28.08342 | -1.079679
28.05071 | -1.080005
28.00919 | -1.079842
27.93827 | -1.080005
27.87154 | -1.079842
27.84484 | -1.080005
27.82075 | -1.080337
27.77375 | -1.079515
27.72475 | -1.079515
27.68541 | -1.079515
27.64934 | -1.079184
27.60225 | -1.078694
27.55495 | -1.079184
27.52876 | -1.079842
27.47833 | -1.080005
27.46141 | -1.079347
27.45725 | -1.079184
27.39792 | -1.079842
27.36213 | -1.079842
27.3304 | -1.079842
27.27943 | -1.080005
27.22143 | -1.079515
27.17226 | -1.079347
27.1244 | -1.079679
27.08833 | -1.07902
27.05936 | -1.080005
27.05702 | -1.080173
27.02051 | -1.080005
27.00557 | -1.080337
27.03871 | -1.080005
27.02447 | -1.079842
26.99134 | -1.079842
26.96906 | -1.080005
26.94281 | -1.080173
26.91174 | -1.080337
26.87684 | -1.080827
26.87388 | -1.080173
26.85035 | -1.079842
26.82029 | -1.0805
26.80006 | -1.079347
26.77967 | -1.079842
26.75576 | -1.079515
26.74295 | -1.079679
26.73718 | -1.079515
26.70884 | -1.080173
26.68602 | -1.079842
26.68392 | -1.080173
26.64812 | -1.079679
26.60154 | -1.079347
26.56544 | -1.079679
26.53973 | -1.079679
26.51781 | -1.079515
26.50433 | -1.080663
26.49455 | -1.080005
26.47506 | -1.079842
26.45417 | -1.080173
26.45263 | -1.079679
26.45524 | -1.079842
26.42572 | -1.079184
26.41564 | -1.079842
26.39189 | -1.080005
26.37849 | -1.080337
26.35729 | -1.079515
26.32694 | -1.080005
26.30694 | -1.079515
26.29767 | -1.079184
26.29721 | -1.079842
26.27125 | -1.079184
26.25736 | -1.079842
26.24012 | -1.0805
26.22121 | -1.080173
26.20174 | -1.079347
26.1657 | -1.080337
26.16775 | -1.079347
26.15626 | -1.080005
26.14489 | -1.079347
26.14224 | -1.079842
26.12003 | -1.079515
26.10829 | -1.079347
26.09038 | -1.079347
26.08493 | -1.079842
26.04244 | -1.079842
25.99478 | -1.079515
25.9814 | -1.079347
25.97887 | -1.079679
25.98681 | -1.079842
25.98555 | -1.079515
25.96685 | -1.080005
25.93364 | -1.079515
25.91343 | -1.079515
25.89451 | -1.079679
25.8837 | -1.078526
25.87356 | -1.07902
25.84938 | -1.079347
25.83058 | -1.078526
25.83027 | -1.079184
25.83057 | -1.080005
25.81532 | -1.07902
25.8133 | -1.079515
25.79184 | -1.079347
25.77818 | -1.078694
25.75975 | -1.07902
25.72388 | -1.078694
25.72093 | -1.079515
25.70893 | -1.079679
25.65736 | -1.07902
25.65215 | -1.079679
25.60223 | -1.079842
25.58233 | -1.079515
25.56288 | -1.079184
25.56414 | -1.078857
25.52832 | -1.079347
25.52313 | -1.079515
25.51360632 | -1.079515
25.50861 | -1.078694
25.49555 | -1.078857
25.49432 | -1.079184
25.47936 | -1.07902
25.4793 | -1.07902
25.46919 | -1.078857
25.45756 | -1.079515
25.46052 | -1.078694
25.48841 | -1.078526
25.52067 | -1.078199
25.51053 | -1.078199
25.49451 | -1.077867
25.49467 | -1.078199
25.49363 | -1.078199
25.46744 | -1.077541
25.47029 | -1.077378
25.46407 | -1.077541
25.46983 | -1.078694
25.46304 | -1.078694
25.45885 | -1.079184
25.46101 | -1.07902
25.45443 | -1.078362
25.45338 | -1.079184
25.44701 | -1.078694
25.42418 | -1.078694
25.41167 | -1.079842
25.40704 | -1.079842
25.40282995 | -1.079515
25.40494 | -1.079347
25.38679 | -1.078526
25.38135 | -1.078362
25.38912 | -1.078694
25.38978 | -1.078694
25.38324 | -1.079347
25.39018 | -1.078694
25.39443 | -1.078694
25.40066 | -1.079347
25.39602 | -1.07902
25.39439 | -1.079184
25.39013 | -1.078857
25.35898 | -1.078857
25.34257 | -1.078526
25.33964 | -1.078694
25.30712 | -1.078526
25.29466 | -1.079184
25.29018 | -1.078694
25.28239 | -1.079184
25.26143 | -1.079184
25.24608 | -1.079347
25.22212 | -1.078694
25.21963 | -1.078036
25.20701 | -1.078694
25.20597 | -1.07902
25.20098 | -1.079347
25.17618 | -1.07902
25.1601 | -1.079347
25.1453 | -1.079184
25.13027 | -1.078857
25.12314 | -1.079184
25.11145 | -1.07902
25.08986 | -1.078526
25.07125 | -1.078857
25.06989 | -1.078694
25.07415 | -1.078694
25.05827 | -1.078199
25.06384 | -1.078694
25.06439764 | -1.078526
25.04949 | -1.078694
25.07279 | -1.078694
25.09487 | -1.079184
25.07893 | -1.078526
25.05903 | -1.078362
25.05835 | -1.078857
25.04284 | -1.078362
25.03311 | -1.07902
25.04095 | -1.07902
25.05896 | -1.079184
25.07769 | -1.078857
25.10259 | -1.078857
25.09999 | -1.079184
25.09993 | -1.078199
25.08117 | -1.078199
25.07977 | -1.078199
25.06775 | -1.078694
25.08321 | -1.078199
25.07205 | -1.078036
25.05944 | -1.077704
25.05675 | -1.078199
25.05341 | -1.078857
25.05732 | -1.078199
25.07161 | -1.078199
25.07637 | -1.078036
25.07618 | -1.078199
25.0679 | -1.078526
25.05633 | -1.077378
25.04468 | -1.078036
25.04512 | -1.077541
25.03871 | -1.077704
25.01915 | -1.077046
25.01636 | -1.077541
25.04528 | -1.077378
25.09979 | -1.077541
25.10478 | -1.076883
25.13295 | -1.077378
25.12399 | -1.077378
25.11458 | -1.076719
25.09208 | -1.077214
25.10438 | -1.077704
25.10935 | -1.077046
25.10499 | -1.076883
25.07877 | -1.077541
25.06989 | -1.077214
25.06958 | -1.076719
25.06357 | -1.077541
25.0544 | -1.077378
25.05352 | -1.077541
25.05251 | -1.077046
25.04688 | -1.077214
24.98932 | -1.076224
24.91845 | -1.077541
24.89523 | -1.077378
24.88231 | -1.077378
24.88152 | -1.077214
24.87723 | -1.077214
24.87128 | -1.077214
24.84379 | -1.077378
24.83281319 | -1.076883
24.83453 | -1.078036
24.84208 | -1.077378
24.83525 | -1.078199
24.82893 | -1.077867
24.81933 | -1.077541
24.81809 | -1.077867
24.80681 | -1.077867
24.80956 | -1.077214
24.85537 | -1.077214
24.87729 | -1.078199
24.8562 | -1.077541
24.86227 | -1.078694
24.85204 | -1.078694
24.8421 | -1.078694
24.82201 | -1.077378
24.8203 | -1.078526
24.80098 | -1.078036
24.80256 | -1.077704
24.80159 | -1.078036
24.78765 | -1.077704
24.76437 | -1.078036
24.77132 | -1.078694
24.7889 | -1.077867
24.77092 | -1.077704
24.784 | -1.078036
24.78018 | -1.077704
24.72688 | -1.077704
24.69738 | -1.077541
24.68945 | -1.077378
24.69629 | -1.076883
24.69873 | -1.077046
24.69931 | -1.077867
24.69359 | -1.076883
24.68307 | -1.076719
24.67923 | -1.076388
24.67909 | -1.076556
24.68132 | -1.076719
24.68049 | -1.076224
24.6567 | -1.076883
24.64445 | -1.076224
24.64159 | -1.076061
24.64602 | -1.076719
24.62958 | -1.077214
24.64581 | -1.077214
24.64248 | -1.077214
24.64163 | -1.077704
24.64687 | -1.077046
24.65666 | -1.077378
24.65199 | -1.077378
24.66606 | -1.076556
24.65709 | -1.076388
24.64168 | -1.076061
24.62983 | -1.076556
24.62737 | -1.076388
24.62128 | -1.077046
24.62452 | -1.076883
24.64262 | -1.077378
24.644 | -1.077541
24.64168 | -1.076883
24.64088 | -1.077378
24.63835 | -1.076556
24.64724 | -1.077214
24.64445 | -1.078036
24.63548 | -1.077704
24.64077 | -1.077704
24.63899 | -1.076883
24.6224 | -1.077378
24.63485 | -1.076883
24.6359 | -1.076719
24.64991 | -1.077046
24.6606 | -1.077214
24.65615 | -1.077214
24.64329 | -1.077046
24.62144 | -1.077378
24.63123 | -1.076883
24.63269 | -1.077214
24.61654 | -1.077046
24.61774 | -1.076719
24.61508 | -1.077214
24.61509 | -1.077704
24.60593 | -1.076719
24.60182 | -1.077541
24.6022 | -1.076719
24.60067 | -1.077046
24.59286 | -1.076556
24.59315 | -1.076719
24.6077495 | -1.076556
24.64259 | -1.076883
24.64637 | -1.076883
24.64918 | -1.076883
24.65181 | -1.075898
24.6443 | -1.077214
24.6578 | -1.076388
24.64472 | -1.076388
24.64128 | -1.076719
24.6403 | -1.076719
24.63251 | -1.075566
24.63459 | -1.07573
24.63267144 | -1.076224
24.62966 | -1.07524
24.62054 | -1.07573
24.62174 | -1.075898
24.62046 | -1.075403
24.61528 | -1.075403
24.64269 | -1.075403
24.64478 | -1.075077
24.64749 | -1.075898
24.64005 | -1.076883
24.64438 | -1.076719
24.64971 | -1.076556
24.65577 | -1.076061
24.66585 | -1.076061
24.67537 | -1.076061
24.67989 | -1.076224
24.67904 | -1.076556
24.6789 | -1.076224
24.66348 | -1.076556
24.65758 | -1.076388
24.66037 | -1.076719
24.67286 | -1.076883
24.67296 | -1.076224
24.66518 | -1.076556
24.66533 | -1.076061
24.66717 | -1.076556
24.66851 | -1.076719
24.66835 | -1.076719
24.66478 | -1.076556
24.66481 | -1.076224
24.67286 | -1.076388
24.67791 | -1.076388
24.6675 | -1.076883
24.66293 | -1.076388
24.64191 | -1.076719
24.64678 | -1.076719
24.66041 | -1.076388
24.66155 | -1.076388
24.6691 | -1.076883
24.66866 | -1.076388
24.67497341 | -1.076556
24.6813 | -1.076556
24.67165 | -1.076224
24.68468 | -1.077378
24.69056 | -1.076719
24.71082 | -1.076719
24.70031 | -1.076061
24.70036 | -1.076556
24.70593 | -1.076224
24.70717 | -1.076883
24.6982 | -1.076061
24.70616 | -1.076061
24.71679 | -1.076719
24.71799 | -1.076224
24.73232 | -1.076719
24.72427 | -1.076719
24.71936 | -1.076719
24.71971 | -1.076224
24.71797 | -1.076388
24.72467 | -1.076061
24.73521 | -1.077046
24.75347 | -1.076719
24.74544 | -1.076224
24.7553 | -1.076556
24.7612 | -1.076224
24.75322 | -1.076061
24.75234 | -1.075898
24.75327 | -1.076556
24.76625 | -1.076224
24.77779 | -1.076061
24.76624 | -1.076061
24.74696 | -1.076556
24.74318 | -1.076719
24.72973 | -1.076556
24.74368 | -1.077214
24.75296 | -1.076388
24.77686 | -1.076883
24.77535 | -1.075898
24.76552 | -1.076556
24.78136 | -1.076388
24.77619 | -1.076719
24.75842 | -1.076388
24.75241 | -1.076556
24.76509 | -1.076388
24.76412 | -1.075566
24.74044 | -1.076061
24.73916 | -1.076061
24.73957 | -1.075898
24.74625 | -1.076224
24.74333 | -1.076061
24.74897 | -1.075403
24.74672 | -1.076388
24.75164 | -1.075403
24.76415 | -1.076061
24.77161 | -1.075898
24.77121 | -1.075566
24.77431 | -1.075898
24.77526 | -1.075403
24.7937 | -1.07524
24.79166 | -1.075566
24.77726 | -1.075898
24.76721 | -1.07573
24.76811 | -1.076061
24.75517 | -1.075403
24.75268 | -1.074745
24.76141 | -1.074908
24.77079 | -1.075403
24.77103 | -1.07524
24.7665 | -1.074745
24.76033 | -1.074908
24.74111 | -1.075077
24.69016 | -1.074908
24.6739 | -1.074582
24.67472 | -1.074582
24.68127 | -1.074087
24.67343 | -1.074418
24.65882 | -1.074908
24.65766 | -1.075403
24.64485 | -1.075898
24.66078 | -1.076061
24.65585 | -1.076061
24.65552 | -1.075566
24.66129 | -1.075403
24.66163 | -1.075898
24.64806 | -1.075403
24.65447 | -1.075077
24.65607 | -1.074745
24.65546 | -1.074745
24.64564 | -1.074582
24.63371 | -1.074745
24.63151 | -1.073597
24.63811 | -1.074418
24.61903 | -1.07425
24.61928 | -1.074087
24.63022 | -1.07376
24.63361 | -1.075077
24.62589 | -1.074582
24.62547 | -1.07425
24.62555 | -1.074087
24.62751 | -1.07425
24.61998 | -1.075077
24.61668 | -1.074418
24.62855 | -1.074582
24.64743 | -1.074418
24.67012 | -1.07425
24.72445 | -1.074745
24.72789 | -1.074087
24.72805 | -1.074745
24.73097 | -1.073923
24.73789 | -1.074582
24.75224 | -1.074582
24.76159 | -1.073597
24.75831 | -1.073429
24.76311 | -1.073597
24.77335 | -1.074418
24.76691 | -1.073923
24.77871 | -1.074418
24.77985 | -1.07524
24.77147 | -1.074908
24.77664 | -1.074582
24.76943 | -1.075077
24.75722 | -1.075403
24.74687 | -1.07524
24.74198 | -1.07524
24.73532 | -1.075403
24.73805 | -1.074582
24.74758 | -1.07425
24.74763 | -1.07524
24.74593 | -1.074908
24.7437 | -1.075077
24.75714 | -1.074745
24.76421 | -1.075566
24.76075 | -1.075077
24.75553 | -1.075566
24.74215 | -1.07524
24.74834 | -1.07524
24.75325 | -1.075077
24.7538 | -1.074582
24.75575 | -1.075403
24.74654 | -1.07573
24.76735 | -1.075898
24.82439 | -1.075898
24.83212 | -1.075403
24.83834 | -1.075898
24.83206 | -1.074745
24.81885 | -1.07524
24.8194 | -1.075566
24.81888 | -1.075403
24.814 | -1.075566
24.82111 | -1.075077
24.81995 | -1.074745
24.8284 | -1.074908
24.83113 | -1.07524
24.83855 | -1.074745
24.83277 | -1.074745
24.8294 | -1.075077
24.83359 | -1.074908
24.83411 | -1.07573
24.76392 | -1.074908
24.70328 | -1.074908
24.69924 | -1.07524
24.67397 | -1.07425
24.67165 | -1.074087
24.68396 | -1.075077
24.6851 | -1.075403
24.69949 | -1.07524
24.69117 | -1.07524
24.6898 | -1.075403
24.68283 | -1.074908
24.67985 | -1.074745
24.68475 | -1.074745
24.69223 | -1.07524