## Sheet1
24.14094 | 0.003964286
24.14109 | 0.00297449
24.13473 | 0.002811224
24.1322 | 0.003964286
24.12394 | 0.003795918
24.13993 | 0.003469388
24.18928 | 0.003964286
24.21627 | 0.003306122
24.20817 | 0.003469388
24.21415 | 0.003137755
24.2157 | 0.00297449
24.21563 | 0.002647959
24.21722 | 0.002316327
24.21837 | 0.003306122
24.23313 | 0.003137755
24.27417 | 0.004127551
24.29824 | 0.004617347
24.31149 | 0.004617347
24.30365 | 0.003632653
24.29654 | 0.003306122
24.29565 | 0.003795918
24.28836 | 0.00297449
24.28109 | 0.002316327
24.22774 | 0.002811224
24.19594 | 0.003137755
24.19273 | 0.003964286
24.18196 | 0.004127551
24.17511 | 0.004454082
24.17694 | 0.003137755
24.17323 | 0.003306122
24.17396 | 0.003469388
24.18316 | 0.003469388
24.18402 | 0.002479592
24.18528 | -0.001464286
24.2073 | -0.0009693878
24.20844 | 0.0008367347
24.20969 | 0.001168367
24.21283 | 0.0008367347
24.19577 | -0.0003127551
24.22428 | -0.001790816
24.22991 | 0.001
24.22435 | 0.0006734694
24.22541 | 1.586735e-05
24.22959 | -0.001627551
24.23581 | -0.00130102
24.24182 | -0.0006428571
24.24493 | -0.00130102
24.22692 | -0.0001484694
24.23621 | 0.001168367
24.24008 | 0.0008367347
24.24013 | 0.000180102
24.23505452 | -0.0009693878
24.24977 | -0.0006428571
24.27884 | -0.0009693878
24.26975 | -0.00130102
24.26945 | -0.0001484694
24.26731 | 1.586735e-05
24.25645 | -0.0003127551
24.23105 | 0.001331633
24.21546 | 0.0005091837
24.21431 | -0.0001484694
24.19958 | 0.0006734694
24.20287 | 0.000344898
24.2139 | -0.0001484694
24.22827 | -0.001132653
24.23415 | -0.0006428571
24.2451 | -0.00130102
24.26397 | -0.000477551
24.25519 | -0.001132653
24.26846 | -0.000477551
24.27265 | -0.0008061224
24.30378 | -0.0001484694
24.30645764 | 1.586735e-05
24.27966 | 0.000180102
24.25183 | -0.0006428571
24.23983 | -0.000477551
24.26447 | -0.0006428571
24.33418 | -0.0009693878
24.37879 | 0.0005091837
24.40016 | -0.0001484694
24.39812 | -0.001132653
24.3947 | 0.0008367347
24.40919 | 0.0008367347
24.41511 | 0.001168367
24.40167 | 0.001494898
24.39189 | 0.001826531
24.39375 | 0.001494898
24.38589 | 0.0005091837
24.40806 | 0.0005091837
24.39858 | 0.0005091837
24.40309 | 0.001989796
24.41196 | 0.001
24.42818 | 0.0005091837
24.46562 | 0.0008367347
24.4935 | 0.0006734694
24.51416 | 0.001658163
24.50889 | 0.002316327
24.53448 | 0.001826531
24.5598 | 0.0008367347
24.56291 | 0.000344898
24.56503 | 0.001
24.5871 | -0.000477551
24.58119 | -0.001132653
24.58944 | 1.586735e-05
24.60297 | 0.001494898
24.57905 | 0.001658163
24.53908 | 0.002479592
24.53845 | 0.001826531
24.55885 | 0.0006734694
24.54459 | -0.0003127551
24.54252 | 0.0006734694
24.56246 | -0.0001484694
24.59148 | 0.000180102
24.58443 | 0.0005091837
24.59443 | 0.001826531
24.57657 | 0.001
24.59079 | 0.001331633
24.59142 | 0.001168367
24.58555 | -0.000477551
24.58983 | -0.0009693878
24.58979 | -0.0001484694
24.59869 | -0.0008061224
24.60066 | -0.0003127551
24.61524 | -0.0001484694
24.63148 | 0.0008367347
24.62908 | 0.001331633
24.63152 | 0.001331633
24.63121 | 0.001168367
24.62717 | 0.0005091837
24.64142 | 0.0006734694
24.64241 | 0.000344898
24.66808 | 0.0006734694
24.70002 | 0.001
24.69947 | 0.0008367347
24.6819 | 0.001658163
24.69095 | 0.001494898
24.70196 | 0.001826531
24.71895 | 0.001168367
24.73098 | 0.001658163
24.71557 | 0.001331633
24.7744 | 0.001494898
24.79088 | 0.001658163
24.79079 | 0.0008367347
24.80972 | 0.001
24.82096 | 0.001989796
24.81472 | 0.001331633
24.82653 | 0.001168367
24.83053 | 0.0006734694
24.82342 | 0.001168367
24.83663 | 0.000180102
24.83432 | 0.000344898
24.83493 | 0.0008367347
24.84098 | 0.0006734694
24.85761 | 0.0005091837
24.86461 | 0.0008367347
24.86813 | 0.000344898
24.86645 | 1.586735e-05
24.87243 | 0.0005091837
24.84886 | 1.586735e-05
24.82693 | 0.000344898
24.82699 | 0.0005091837
24.82547 | -0.0001484694
24.84235 | 0.0005091837
24.8586 | -0.0006428571
24.8786 | 0.0008367347
24.89115 | 1.586735e-05
24.8948 | 0.0006734694
24.90448 | -0.0001484694
24.91324 | 0.0005091837
24.91166 | 1.586735e-05
24.91251 | 1.586735e-05
24.92048149 | -0.0003127551
24.91579 | -0.0001484694
24.97939 | 1.586735e-05
25.0872 | 0.0008367347
25.13611 | 0.001168367
25.13853 | 0.001168367
25.14458 | 0.0006734694
25.14571 | 0.000180102
25.15998 | 1.586735e-05
25.16014 | 0.000180102
25.15265 | 0.000180102
25.15816 | -0.0006428571
25.11383 | 0.000344898
25.07467 | 0.000180102
25.06273 | 0.001
25.07891 | 0.001
25.08785 | 0.001658163
25.0816 | 1.586735e-05
25.09549 | 0.000344898
25.09726 | 0.0005091837
25.09804 | -0.0001484694
25.10325 | 0.000344898
25.0967 | 0.000180102
25.10732 | 0.0005091837
25.09489 | 0.001
25.09916 | 0.001168367
25.08316 | 0.0006734694
25.07655 | 0.001168367
25.03122 | 0.0006734694
25.02506 | 0.0006734694
24.99318 | 0.000180102
24.97561 | 0.000344898
24.96432 | -0.0001484694
24.97019 | -0.0008061224
24.95588 | 0.001
24.9635 | 0.0006734694
24.95917 | 0.001
24.94841 | 0.001494898
24.94844 | 1.586735e-05
24.9489 | 0.0005091837
24.95779 | 0.0005091837
24.9699 | -0.0001484694
24.97693 | -0.0003127551
24.98848 | 0.0006734694
24.99839 | 0.000344898
24.99765 | 0.0006734694
25.01756 | 0.0008367347
25.01767 | 0.001168367
25.00057 | 1.586735e-05
24.99924 | 1.586735e-05
24.99687 | -0.0001484694
25.02352 | -0.0008061224
25.04021 | -0.0006428571
25.02413 | 0.000344898
25.02594 | 0.0006734694
25.0385 | 0.000344898
25.0269 | 0.0006734694
25.0253 | 0.0006734694
25.02001 | 0.000344898
25.01973 | 0.0006734694
25.04356 | 0.000180102
25.04846 | 1.586735e-05
25.04406 | 0.000344898
25.05282 | 0.001
25.08424 | 0.001
25.09448 | 0.001
25.0954 | 0.000344898
25.11718 | 0.0008367347
25.12421 | 0.0008367347
25.12323 | 0.0006734694
25.12578 | 0.000344898
25.12703 | -0.0003127551
25.12877 | -0.0001484694
25.12918 | -0.0001484694
25.13395 | 0.0005091837
25.15288 | 0.001331633
25.17154 | 0.0008367347
25.17559 | 0.0008367347
25.13994 | 0.001168367
25.13944 | 0.0006734694
25.13179 | 0.001
25.11381 | 0.000180102
25.09652 | -0.0001484694
25.09849 | -0.0001484694
25.09112 | 0.0006734694
25.0875 | 0.0008367347
25.08064 | 0.001168367
25.09769 | 0.0006734694
25.10426 | 1.586735e-05
25.10428 | 0.0006734694
25.10189 | 0.0006734694
25.11877 | 0.000344898
25.13466 | 0.000180102
25.1276 | 0.0005091837
25.1289 | 0.0008367347
25.12896 | 0.0008367347
25.10509 | 0.001
25.10609 | 0.001168367
25.09558 | 0.001331633
25.09409 | 0.000344898
25.10375 | 0.0008367347
25.10089 | 0.0006734694
25.08954 | 1.586735e-05
25.0801 | 1.586735e-05
25.09724 | 0.0006734694
25.07176 | 0.0008367347
25.08687 | 0.001
25.07321 | 0.0005091837
25.06545 | 0.0006734694
25.07204 | 0.001168367
25.06024 | 0.0005091837
25.05153 | 0.0006734694
25.05929 | 0.0006734694
25.07253 | 1.586735e-05
25.06006 | 0.0008367347
25.0563 | 0.0005091837
25.05038 | -0.001132653
25.0703 | 1.586735e-05
25.07236 | -0.0001484694
25.07223 | -0.0001484694
25.06361 | 0.001
25.05282 | 0.001658163
25.04173 | 0.001331633
25.03891 | 1.586735e-05
25.05026 | -0.0001484694
25.06232 | -0.0009693878
25.06285 | -0.0001484694
25.05676 | 0.0005091837
25.0705 | 0.0006734694
25.07145 | 0.000180102
25.07225 | 0.001331633
25.07868 | 0.001658163
25.08779 | 0.001168367
25.08113 | 0.0008367347
25.09076 | -0.00130102
25.08552 | -0.0009693878
25.08493 | 0.000344898
25.15844 | 0.001168367
25.21682 | 0.0008367347
25.21768 | 0.0008367347
25.21584 | 0.001
25.22633 | 0.0005091837
25.21963 | 0.0005091837
25.20823 | 0.001331633
25.18833 | 0.001168367
25.17536 | 0.0006734694
25.16843 | 0.001168367
25.18519 | 0.001658163
25.1812 | 0.000344898
25.17945 | 0.000344898
25.17022 | 0.000180102
25.16078 | 0.000180102
25.15192 | 0.001
25.16064 | 0.0006734694
25.17739 | 0.001168367
25.16497 | 0.001
25.17689 | 0.001331633
25.17253 | 0.000344898
25.17636 | 1.586735e-05
25.18075 | 0.000180102
25.20035 | -0.0003127551
25.20028 | 0.0005091837
25.19681 | 0.001494898
25.19695 | 0.0006734694
25.17833 | 0.0008367347
25.19304 | 0.001
25.19525 | 0.000344898
25.19728 | -0.0006428571
25.19139 | 0.000180102
25.19112 | 0.0005091837
25.21236 | 0.000344898
25.21314 | 0.0008367347
25.1671 | 0.0006734694
25.14289 | 0.001826531
25.14922 | 0.001494898
25.14982 | 0.0006734694
25.16601 | -0.0001484694
25.18047 | -0.0006428571
25.20469 | 0.000344898
25.20705 | 1.586735e-05
25.20812 | 1.586735e-05
25.22696 | 0.000344898
25.22395 | 0.001826531
25.24978 | 0.001658163
25.22698 | 0.001658163
25.22047 | 0.0008367347
25.23319 | -0.0001484694
25.22733 | -0.001132653
25.23544 | 1.586735e-05
25.23535 | -0.001132653
25.24257 | -0.0006428571
25.2684 | 0.0006734694
25.28506 | 0.001331633
25.26928 | 0.001826531
25.24207 | 0.001331633
25.23699 | 0.0006734694
25.21212 | -0.0001484694
25.22003 | -0.0008061224
25.22048 | -0.0003127551
25.22247 | 0.001
25.23812 | 0.000344898
25.22869 | -0.0001484694
25.25729 | 0.001
25.29146 | 0.001494898
25.32482 | 0.0008367347
25.37238 | 0.0005091837
25.43026 | 0.000344898
25.48497 | -0.0001484694
25.56099 | 0.001494898
25.56699 | 0.000180102
25.61912 | 0.0008367347
25.6804 | 0.001494898
25.73891 | 0.0008367347
25.79541 | 0.0008367347
25.87324 | 0.000180102
25.9694 | 0.0005091837
26.06386 | 0.0008367347
26.146 | 0.001
26.23069 | 0.0005091837
26.23624 | 0.0006734694
26.33811 | 0.001331633
26.45105 | 0.001
26.52944 | 0.0008367347
26.65181 | 0.0005091837
26.76815 | 0.000180102
26.89106 | 0.0005091837
27.01118 | 0.0005091837
27.15633 | 0.001658163
27.27875 | 0.001
27.28932 | 0.001168367
27.40788 | 0.001494898
27.52612 | 0.0006734694
27.6547 | 0.001494898
27.78252 | 0.0008367347
27.92185 | 0.0008367347
28.04051 | 0.0008367347
28.17184 | 0.001331633
28.2943 | 0.0006734694
28.42846 | 0.0006734694
28.48756 | 0.001658163
28.60865 | 0.001658163
28.73095 | 0.001331633
28.85059 | 0.001826531
28.98111 | 0.001331633
29.10564 | 0.001331633
29.21345 | 0.001331633
29.33714 | 0.001331633
29.47348 | 0.001989796
29.61955 | 0.002153061
29.62923 | 0.002811224
29.7453 | 0.001826531
29.84162 | 0.001494898
29.93654 | 0.001
30.04633 | 0.0008367347
30.14652 | 0.001826531
30.24737 | 0.001826531
30.34752 | 0.002479592
30.4546 | 0.002479592
30.56364 | 0.001989796
30.57149 | 0.002316327
30.64537 | 0.001658163
30.73639 | 0.001658163
30.80185 | 0.001168367
30.88818 | 0.001658163
30.95517 | 0.002316327
31.04055 | 0.002811224
31.13911 | 0.003306122
31.24018 | 0.002811224
31.31518 | 0.002316327
31.32148 | 0.001826531
31.40367 | 0.002479592
31.47151 | 0.001331633
31.54726 | 0.001331633
31.58247 | 0.00297449
31.66745 | 0.002479592
31.75442 | 0.003632653
31.82057 | 0.003632653
31.89595 | 0.003306122
31.97307 | 0.002811224
31.97746 | 0.002479592
32.04426 | 0.002479592
32.10366 | 0.002479592
32.13994 | 0.002647959
32.19194 | 0.002316327
32.25562 | 0.002647959
32.31974 | 0.002479592
32.37143 | 0.001826531
32.41401 | 0.002811224
32.46391 | 0.002479592
32.50522 | 0.00297449
32.63078 | 0.002811224
32.72023 | 0.002479592
32.78222 | 0.002479592
32.84136 | 0.003306122
32.90949 | 0.002647959
32.96272 | 0.002316327
33.03335 | 0.002811224
33.08819 | 0.002316327
33.14943 | 0.003137755
33.15529 | 0.002811224
33.23548 | 0.003137755
33.27369 | 0.003469388
33.31449 | 0.002479592
33.36879 | 0.003137755
33.42424 | 0.002316327
33.48345 | 0.003306122
33.50752 | 0.003306122
33.53369 | 0.002811224
33.57863 | 0.003795918
33.58154 | 0.00297449
33.6345 | 0.003795918
33.69765 | 0.002479592
33.71833 | 0.003137755
33.76874 | 0.002479592
33.84579 | 0.003469388
33.9074 | 0.002811224
33.98009 | 0.002479592
34.0637 | 0.003632653
34.12306 | 0.002316327
34.12771 | 0.003137755
34.1974 | 0.003632653
34.26876 | 0.002811224
34.32195 | 0.00297449
34.39058 | 0.003306122
34.49431 | 0.003306122
34.56367 | 0.003469388
34.65063 | 0.00297449
34.75186 | 0.002316327
34.80717 | 0.00297449
34.81352 | 0.003306122
34.89274 | 0.003306122
34.97646 | 0.003469388
35.07434 | 0.002647959
35.16348 | 0.003632653
35.245 | 0.003137755
35.32283 | 0.003137755
35.40327 | 0.00297449
35.49307 | 0.002316327
35.59633 | 0.003306122
35.62861 | 0.00297449
35.70019 | 0.003306122
35.77599 | 0.00297449
35.86967 | 0.003306122
35.97547 | 0.002811224
36.07134 | 0.003137755
36.19228 | 0.004290816
36.32247 | 0.00297449
36.43173 | 0.003306122
36.53249 | 0.00297449
36.54046 | 0.003137755
36.64959 | 0.00297449
36.81624 | 0.004127551
36.95093 | 0.004785714
37.07908 | 0.003795918
37.1977 | 0.004617347
37.35256 | 0.003964286
37.51546 | 0.005112245
37.6531 | 0.003964286
37.78923 | 0.004454082
37.79913 | 0.004617347
37.96098 | 0.004617347
38.13984 | 0.005933673
38.30876 | 0.004785714
38.50256 | 0.004454082
38.69654 | 0.003795918
38.90738 | 0.003964286
39.07668 | 0.00494898
39.26994 | 0.003795918
39.46501 | 0.004785714
39.48045 | 0.004785714
39.69893 | 0.003795918
39.95049 | 0.004290816
40.22092 | 0.003306122
40.50646 | 0.00494898
40.80629 | 0.00297449
41.08536 | 0.00527551
41.36194 | 0.004290816
41.65365 | 0.00494898
41.92623 | 0.00527551
41.94798 | 0.004127551
42.24183 | 0.005770408
42.51443 | 0.004785714
42.80285 | 0.005933673
43.09793 | 0.005443878
43.39367 | 0.00494898
43.67651 | 0.006428571
43.926 | 0.005443878
44.18187 | 0.007086735
44.41773 | 0.005443878
44.43404 | 0.005443878
44.66339 | 0.005443878
44.90201 | 0.003964286
45.08612 | 0.005607143
45.29033 | 0.004290816
45.48283 | 0.005607143
45.70712 | 0.004454082
45.92916 | 0.004785714
46.14697 | 0.00527551
46.37468 | 0.003795918
46.39253 | 0.005443878
46.59304 | 0.004290816
46.77704 | 0.005443878
46.9981 | 0.004617347
47.21359 | 0.003795918
47.38651 | 0.005607143
47.5838 | 0.00297449
47.7663 | 0.006591837
47.92833 | 0.003964286
48.10548 | 0.006096939
48.11666 | 0.005770408
48.28147 | 0.003306122
48.44192 | 0.006265306
48.58585 | 0.003964286
48.75213 | 0.006428571
48.89363 | 0.00494898
49.01609 | 0.00494898
49.15551 | 0.006096939
49.27389 | 0.004290816
49.41229 | 0.006428571
49.47201 | 0.004617347
49.58794 | 0.006428571
49.67819 | 0.004127551
49.80607 | 0.00725
49.92875 | 0.003964286
50.03214 | 0.006591837
50.12523 | 0.006096939
50.19842 | 0.005112245
50.29624 | 0.007744898
50.39993 | 0.004617347
50.40624 | 0.00725
50.49756 | 0.005933673
50.60325 | 0.005770408
50.67839 | 0.00725
50.7524 | 0.004785714
50.82312 | 0.008892857
50.89747 | 0.004454082
50.98434 | 0.007413265
51.07614 | 0.006755102
51.15156 | 0.006923469
51.15698 | 0.008892857
51.2253 | 0.00527551
51.2966 | 0.008566327
51.34697 | 0.00527551
51.42861 | 0.00725
51.49658 | 0.007744898
51.55307 | 0.005933673
51.62211 | 0.009882653
51.6931 | 0.004617347
51.7318 | 0.00922449
51.73317 | 0.007086735
51.76450784 | 0.006428571
51.81194 | 0.008729592
51.88292 | 0.00527551
51.96428 | 0.01053571
52.04109 | 0.005770408
52.14533 | 0.00955102
52.23553 | 0.008071429
52.32879 | 0.007413265
52.43418 | 0.00955102
52.44303 | 0.006265306
52.56898 | 0.01070408
52.70749 | 0.006923469
52.87004 | 0.01053571
53.07555 | 0.009056122
53.33053 | 0.008566327
53.62432 | 0.01202041
53.94266 | 0.008234694
54.32698 | 0.0130051
54.70235 | 0.008892857
54.81448 | 0.01382653
55.22234 | 0.00955102
55.65592 | 0.0135
56.09308 | 0.01086735
56.54311 | 0.01267347
56.9795 | 0.01366327
57.44112 | 0.01234694
57.88708 | 0.01612755
58.3245 | 0.01218367
58.75827 | 0.01711224
58.79569 | 0.01530612
59.26419 | 0.01497959
59.70151 | 0.01760714
60.17865 | 0.01530612
60.69588 | 0.0187602
61.18425 | 0.01728061
61.71482 | 0.0197449
62.23508 | 0.01958163
62.73185 | 0.02056633
63.24113 | 0.02303571
63.28341 | 0.02106122
63.82071 | 0.02254082
64.38556 | 0.0255
64.92319 | 0.02533673
65.43394 | 0.02665306
66.00675 | 0.02648469
66.56857 | 0.02961224
67.11226 | 0.02845918
67.66153 | 0.03026531
68.21474 | 0.03059694
68.25312 | 0.02993878
68.79649 | 0.03092347
69.36406 | 0.03010204
69.89926 | 0.03059694
70.38935 | 0.02714286
70.88822 | 0.02763776
71.35611 | 0.02434694
71.85786 | 0.02352551
72.32983 | 0.02237755
72.81335 | 0.0202398
72.84797 | 0.02106122
73.32027 | 0.01826531
73.78187 | 0.01596429
74.24243 | 0.01464796
74.65659 | 0.01004592
75.06866 | 0.01086735
75.47904 | 0.006428571
75.90993 | 0.004454082
76.28822 | 0.001658163
76.71407 | -0.0008061224
76.74694 | 0.0005091837
77.16507 | -0.003928571
77.56277 | -0.005244898
77.94333 | -0.007382653
78.34122 | -0.01116327
78.71551 | -0.0114949
79.10752 | -0.01543878
79.48721 | -0.01609694
79.87704 | -0.01987755
80.25664 | -0.02069898
80.28377 | -0.02069898
80.65936 | -0.02464796
81.02575 | -0.02645408
81.38601 | -0.02990816
81.77448 | -0.03286735
82.14847 | -0.03484184
82.5351 | -0.0359898
82.91969 | -0.03960714
83.27435 | -0.04272959
83.6703 | -0.04371939
83.69907 | -0.04470408
84.08888 | -0.04684184
84.46601 | -0.04947449
84.84349 | -0.05341837
85.25881 | -0.05226531
85.67747 | -0.05851531
86.10449 | -0.05605102
86.50731 | -0.06328061
86.89628 | -0.06410714
87.34937 | -0.06657143
87.50358 | -0.06870918
87.91811 | -0.0719949
88.3725 | -0.07561224
88.77561 | -0.07808163
89.16797 | -0.0835051
89.63648 | -0.08482143
90.06375 | -0.08843878
90.4517 | -0.09189286
90.89274 | -0.09419388
91.26051 | -0.1015918
91.2914 | -0.1002755
91.67627 | -0.1035612
92.04427 | -0.1093163
92.42104 | -0.1132653
92.81179 | -0.1170459
93.2025 | -0.1196786
93.58781 | -0.1244439
93.9828 | -0.1259235
94.37118 | -0.1320051
94.74592 | -0.1323367
94.85516 | -0.1354592
95.25094 | -0.1369388
95.56887 | -0.1438469
95.96107 | -0.1469694
96.31884 | -0.1525561
96.65716 | -0.1555153
96.99956 | -0.1606122
97.3327 | -0.1640663
97.68619 | -0.1671888
98.03223 | -0.1742602
98.05588 | -0.1757398
98.35628 | -0.1732755
98.69686 | -0.1847857
99.04947 | -0.182648
99.3228 | -0.1920153
99.61925 | -0.1925102
99.91569 | -0.1997449
100.2157 | -0.2046786
100.4667 | -0.2055
100.7646 | -0.2147041
100.7862 | -0.2148724
101.0387 | -0.2115816
101.2792 | -0.2252296
101.5153 | -0.221449
101.7426 | -0.2337755
101.9217 | -0.233449
102.1007 | -0.2426582
102.2248 | -0.2446276
102.3043 | -0.254
102.3882 | -0.2584388
102.3953 | -0.258602
102.4633 | -0.2612347
102.4934 | -0.2689643
102.5047 | -0.267648
102.5233 | -0.276852
102.5164 | -0.2752092
102.4497 | -0.2826071
102.4176 | -0.2809643
102.3164 | -0.2875408
102.2088 | -0.2868827
102.2013 | -0.2865561
102.0424 | -0.2919796
101.8616 | -0.288199
101.6834 | -0.2934592
101.4649 | -0.2913214
101.2202 | -0.2923061
100.9735 | -0.2926378
100.7201 | -0.2883622
100.457 | -0.2891837
100.1697 | -0.2868827
100.1486 | -0.2877041
99.88201 | -0.2860612
99.56803 | -0.2835969
99.29038 | -0.281949
98.96267 | -0.2788265
98.62008 | -0.2753724
98.28353 | -0.2742245
97.92622 | -0.269949
97.5918 | -0.2663316
97.23742 | -0.2628776
97.20827 | -0.2641939
96.84948 | -0.2571224
96.51411 | -0.2561378
96.13641 | -0.2497245
95.76857 | -0.2470969
95.39544 | -0.2424898
95.02922 | -0.2398622
94.64155 | -0.2359133
94.244 | -0.2326276
93.85725 | -0.2276939
93.82934 | -0.2278571
93.44516 | -0.2244082
93.05959 | -0.2201327
92.65748 | -0.2158571
92.259 | -0.214051
91.86167 | -0.2082959
91.47732 | -0.2061582
91.0988 | -0.1995816
90.70664 | -0.1966224
90.29086 | -0.1928418
90.13209 | -0.1928418
89.76951 | -0.1875765
89.35812 | -0.1856071
88.97071 | -0.1806735
88.5851 | -0.1772194
88.19921 | -0.1724541
87.82842 | -0.1691633
87.43285 | -0.1668622
87.06908 | -0.1622602
86.67911 | -0.1602857
86.65003 | -0.1609439
86.28288 | -0.1545306
85.87867 | -0.1528878
85.51209 | -0.1500918
85.13516 | -0.1448316
84.77786 | -0.1445
84.42303 | -0.1380918
84.04475 | -0.1375969
83.70822 | -0.1320051
83.35989 | -0.1303622
83.33357 | -0.1303622
82.95308 | -0.1267449
82.61182 | -0.1247704
82.2365 | -0.1211582
81.92467 | -0.1177041
81.58238 | -0.1167143
81.27434 | -0.1124439
80.94221 | -0.1104694
80.61758 | -0.1070153
80.28724 | -0.1055357
80.2644 | -0.1038929
79.94897 | -0.103398
79.62844 | -0.09994898
79.31339 | -0.09813776
78.98788 | -0.09747959
78.67529 | -0.09271429
78.37543 | -0.09254592
78.08755 | -0.0892602
77.8113 | -0.08728571
77.51798 | -0.08564286
77.49453 | -0.0844898
77.20099 | -0.08317857
76.92349 | -0.08038265
76.67272 | -0.07972449
76.4144 | -0.07676531
76.15612 | -0.07561224
75.88542 | -0.07380612
75.62134 | -0.07216327
75.38866 | -0.0710102
75.15332 | -0.06837755
75.08459 | -0.06985714
74.86616 | -0.06591327
74.62757 | -0.06558673
74.40108 | -0.06427041
74.16428 | -0.06262755
73.93918 | -0.06311735
73.71667 | -0.0599949
73.50905 | -0.06097959
73.29531 | -0.05736224
73.08385 | -0.05835204
73.07078 | -0.05753061
72.85898 | -0.05539286
72.65661 | -0.05654082
72.4648 | -0.05292347
72.2775 | -0.05391327
72.07922 | -0.05128061
71.90916 | -0.05078571
71.71525 | -0.05062245
71.51522 | -0.04881633
71.3052 | -0.04914286
71.28922 | -0.04684184
71.08949 | -0.04832143
70.88725 | -0.04634694
70.67801 | -0.04667857
70.48904 | -0.04536224
70.25434 | -0.04536224
70.04866 | -0.04437755
69.84321 | -0.04371939
69.62961 | -0.04371939
69.44497 | -0.0417449
69.42487 | -0.04306122
69.20475 | -0.04322449
68.9777 | -0.04158163
68.75505 | -0.04141837
68.50925 | -0.03960714
68.26848 | -0.03977041
68.06593 | -0.03845408
67.83252 | -0.03763265
67.59029 | -0.03730612
67.32812 | -0.03648469
67.30869 | -0.03681122
67.06897 | -0.0350051
66.86306 | -0.03467347
66.64771 | -0.03368878
66.36916 | -0.03336224
66.1017 | -0.03270408
65.85569 | -0.03105612
65.6125 | -0.03122449
65.35624 | -0.03039796
65.09128 | -0.02957653
65.06961 | -0.0297449
64.81695 | -0.02891837
64.57761 | -0.02859184
64.30802 | -0.02629082
64.05058 | -0.02678571
63.82452 | -0.02579592
63.56041 | -0.02497449
63.31836 | -0.0234949
63.10219 | -0.02365816
62.86907 | -0.02333163
62.85449 | -0.02283673
62.6354 | -0.02234184
62.41455 | -0.0225102
62.20888 | -0.02103061
62.00573 | -0.02086224
61.79312 | -0.02004082
61.58208 | -0.02037245
61.37842 | -0.01889286
61.21868 | -0.01921939
61.01311 | -0.0177398
60.99695 | -0.01807143
60.79498 | -0.01872959
60.60173 | -0.01757653
60.42352 | -0.0177398
60.2468 | -0.01691837
60.05923 | -0.01642347
59.88691 | -0.01691837
59.71037 | -0.0162602
59.53682 | -0.01609694
59.34592 | -0.01461735
59.30899 | -0.01593367
59.15632 | -0.01494388
58.98963 | -0.01478061
58.81675 | -0.01428571
58.64015 | -0.01363265
58.43119 | -0.01412245
58.24069 | -0.01264286
58.0669 | -0.01395918
57.9096 | -0.01280612
57.76997 | -0.01247959
57.75773 | -0.01363265
57.61075 | -0.01165816
57.44425 | -0.01264286
57.26895 | -0.01215306
57.09237 | -0.01182143
56.97995 | -0.01182143
56.85705 | -0.01083673
56.71141 | -0.0114949
56.5539 | -0.01066837
56.4078 | -0.01165816
56.39883 | -0.01116327
56.27027 | -0.01017857
56.10733 | -0.01132653
55.94106 | -0.009520408
55.81395 | -0.01066837
55.6788 | -0.01001531
55.54001 | -0.01001531
55.41378 | -0.0105051
55.27546 | -0.009188776
55.14993 | -0.01017857
55.14078 | -0.008862245
55.02359 | -0.009846939
54.90341 | -0.009520408
54.78461 | -0.008367347
54.65542 | -0.009683673
54.54212 | -0.008367347
54.41899 | -0.009520408
54.2948 | -0.007382653
54.18303 | -0.008535714
54.05362 | -0.008367347
54.04369 | -0.008204082
53.92718 | -0.00902551
53.81594 | -0.008040816
53.68985 | -0.008040816
53.56454 | -0.007877551
53.45129 | -0.007382653
53.3546 | -0.007877551
53.2341 | -0.006561224
53.12826 | -0.008535714
53.00924 | -0.006066327
52.99421 | -0.007709184
52.87775 | -0.00672449
52.77629 | -0.007056122
52.66062 | -0.006397959
52.5676 | -0.006229592
52.43223 | -0.006561224
52.31301 | -0.005903061
52.19594 | -0.006397959
52.0922 | -0.006066327
51.96609 | -0.00672449
51.95703 | -0.005903061
51.8328 | -0.006397959
51.72387 | -0.005903061
51.63045 | -0.005739796
51.56779 | -0.005903061
51.50285 | -0.005081633
51.41325 | -0.005576531
51.30725 | -0.005244898
51.19054 | -0.005903061
51.08705 | -0.005903061
51.07942 | -0.005244898
50.96149 | -0.005903061
50.84223 | -0.00475
50.74178 | -0.004918367
50.62915 | -0.005244898
50.51718 | -0.00475
50.40801 | -0.005081633
50.28527 | -0.004423469
50.18155 | -0.004260204
50.0708 | -0.004423469
50.05765 | -0.003928571
49.95851 | -0.005244898
49.78744 | -0.003765306
49.64472 | -0.004586735
49.52409 | -0.00475
49.41803 | -0.004423469
49.31827 | -0.004096939
49.24359 | -0.003270408
49.15834 | -0.004423469
49.04686 | -0.003270408
49.04002 | -0.004260204
48.92843 | -0.004423469
48.81272 | -0.003602041
48.70699 | -0.004586735
48.59858 | -0.003270408
48.49035 | -0.003107143
48.40418 | -0.002780612
48.30834 | -0.003438776
48.23184 | -0.003765306
48.16394 | -0.003438776
48.15666 | -0.004260204
48.04973 | -0.003270408
47.95298 | -0.003438776
47.89162 | -0.002780612
47.809 | -0.00244898
47.75419734 | -0.003602041
47.66527 | -0.002943878
47.48562 | -0.002612245
46.42755 | -0.003107143
45.984 | -0.002612245
45.96194 | -0.002612245
45.7465 | -0.002285714
45.57006 | -0.002612245
45.3919 | -0.001790816
45.09974 | -0.001627551
44.77379 | -0.002122449
44.55141 | -0.002122449
44.37572 | -0.002780612
44.18669 | -0.001627551
43.97013 | -0.001464286
43.95392 | -0.002122449
43.77024 | -0.001464286
43.5688 | -0.00130102
43.36621 | -0.001627551
43.14045 | -0.001790816
42.93202 | -0.001464286
42.74803 | -0.001790816
42.58102 | -0.0008061224
42.3783 | -0.0009693878
42.17212 | -0.00130102
42.14476 | -0.00130102
41.91689 | -0.00130102
41.68724 | -0.001627551
41.4367 | -0.001132653
41.18035 | -0.002122449
40.95019 | -0.00130102
40.71813 | -0.0006428571
40.49037 | -0.001464286
40.27064 | -0.0006428571
40.06644 | -0.00130102
40.05342 | -0.0001484694
39.86949 | -0.001132653
39.67781 | -0.0006428571
39.48948 | -0.0001484694
39.30482 | -0.0008061224
39.13404 | 0.0005091837
38.97876 | -0.0003127551
38.81102 | 1.586735e-05
38.64183 | -0.000477551
38.47184 | -0.0003127551
38.44635 | 0.000344898
38.2983 | -0.00130102
38.14007 | 1.586735e-05
37.9847 | -0.0009693878
37.84211 | 0.0005091837
37.66495 | -0.000477551
37.48872 | -0.0001484694
37.32808 | 1.586735e-05
37.17852 | -0.0008061224
37.08713 | -0.0001484694
37.08196 | -0.0001484694
37.1469 | -0.0006428571
37.05627 | 0.000180102
36.86129 | 1.586735e-05
36.68239 | 0.0005091837
36.54416 | 1.586735e-05
36.39577 | -0.000477551
36.2499 | -0.000477551
36.12252 | 0.0006734694
35.971 | -0.0006428571
35.9596 | -0.0009693878
35.79827 | 0.000344898
35.63988 | 1.586735e-05
35.47047 | 0.001168367
35.3237 | -0.0003127551
35.20688 | -0.0006428571
35.03957 | -0.001627551
34.90539 | -0.001132653
34.75181 | 0.0006734694
34.59318 | 0.000180102
34.58348 | 0.000344898
34.46011 | 0.0005091837
34.32935 | 1.586735e-05
34.19784 | -0.0001484694
34.08129 | -0.0008061224
33.94818 | -0.0009693878
33.78042 | -0.0006428571
33.62668 | 0.0005091837
33.49643 | -0.0003127551
33.37899 | -0.0006428571
33.37062 | 1.586735e-05
33.32121 | 0.000344898
33.22306 | -0.001627551
33.13396 | -0.001627551
33.02934 | -0.001132653
32.90104 | -0.0006428571
32.77195 | 0.000180102
32.65538 | 0.000344898
32.5467 | -0.0008061224
32.43114 | -0.001132653
32.42255 | -0.001464286
32.31064 | -0.000477551
32.21354 | -0.0009693878
32.12696 | -0.00130102
32.04797 | -0.0009693878
31.94922 | -0.00130102
31.83498 | -0.0009693878
31.7428 | -0.001464286
31.64577 | -0.0008061224
31.56328 | -0.0008061224
31.41822 | -0.00130102
31.34705 | -0.0006428571
31.2529 | -0.0009693878
31.15103 | -0.001132653
31.08341 | -0.000477551
30.99477 | -0.000477551
30.91307 | -0.0006428571
30.8158 | -0.0009693878
30.73097 | -0.001132653
30.67234 | -0.00130102
30.6686 | -0.001132653
30.61611 | 1.586735e-05
30.52274 | -0.0003127551
30.48581 | 0.000344898
30.39812 | -0.000477551
30.31646 | -0.0006428571
30.27163 | -0.001627551
30.22997 | -0.0009693878
30.16084 | -0.001132653
30.11173 | -0.0009693878
30.10241 | -0.000477551
30.02591 | -0.0008061224
29.95326 | -0.00130102
29.86164 | -0.001132653
29.79601 | -0.0009693878
29.7364 | -0.0006428571
29.66426 | -0.00130102
29.58662 | -0.0009693878
29.52402 | -0.00130102
29.46811 | -0.0009693878
29.46239 | -0.0006428571
29.39475 | -0.0008061224
29.34504 | -0.0009693878
29.281 | -0.0008061224
29.21989 | -0.0008061224
29.16565 | -0.0009693878
29.10871 | -0.0006428571
29.04764 | -0.0009693878
28.9814 | -0.0008061224
28.90296 | -0.0008061224
28.89655 | -0.0008061224
28.83961 | 1.586735e-05
28.80224 | -0.0001484694
28.72715 | -0.00130102
28.69701 | -0.00130102
28.65192 | -0.0009693878
28.59337 | -0.0009693878
28.54808 | -0.001627551
28.49812 | -0.0008061224
28.44166 | -0.0009693878
28.43804 | -0.0003127551
28.39278 | -0.001132653
28.31944 | -0.001132653
28.26595 | -0.0008061224
28.22321 | -0.0006428571
28.17913 | -0.000477551
28.13719 | -0.00130102
28.1049 | -0.0009693878
28.0324 | -0.001132653
27.97955 | -0.0009693878
27.9761 | -0.001959184
27.93388 | -0.0009693878
27.89706 | -0.001132653
27.85178 | -0.0001484694
27.77328 | -0.0009693878
27.60679 | -0.00130102
27.44572 | -0.0009693878
27.28421 | -0.0008061224
27.17026 | -0.001627551
27.04003 | -0.001132653
27.04083 | -0.00130102
27.09379 | -0.001959184
27.10884 | -0.001132653
27.07921 | -0.001132653
27.05942 | 0.0006734694
27.01826 | -0.0009693878
26.98999 | -0.001464286
26.94787 | -0.001959184
26.88335 | -0.001790816
26.83896 | -0.001959184
26.83577 | -0.0008061224
26.76969 | -0.0009693878
26.75242 | -0.001464286
26.69354 | -0.00130102
26.69158 | -0.001790816
26.68841 | -0.001790816
26.67517 | -0.002122449
26.65535 | -0.001132653
26.62456 | -0.0006428571
26.57641 | -0.0006428571
26.57195 | -0.0009693878
26.54653 | -0.00130102
26.51939 | -0.0009693878
26.45791 | -0.001132653
26.42421 | -0.002122449
26.4046 | -0.0009693878
26.3839 | -0.001132653
26.33055 | -0.0006428571
26.30816 | -0.001132653
26.28258 | -0.0009693878
26.28081 | -0.0009693878
26.26252 | -0.001464286
26.26543 | -0.00244898
26.25274 | -0.001464286
26.2323 | -0.00130102
26.22054 | -0.0008061224
26.17339 | -0.001464286
26.16196 | -0.00130102
26.14769 | -0.001627551
26.14007 | -0.0009693878
26.13902 | -0.0008061224
26.12567 | -0.001464286
26.0986 | -0.001627551
26.06175 | -0.0008061224
26.03761 | -0.0006428571
26.00653 | -0.000477551
25.99005 | -0.0006428571
25.9755 | -0.0009693878
25.91829 | -0.00130102
25.85232 | -0.0009693878
25.84239 | -0.0006428571
25.81318 | -0.001790816
25.79204 | -0.001132653
25.74621 | -0.001627551
25.7346 | -0.00130102
25.7099 | -0.0006428571
25.70487 | -0.0008061224
25.7078 | -0.0003127551
25.70307 | -0.00130102
25.6854 | -0.00130102
25.68391 | -0.0006428571
25.65983 | -0.0009693878
25.64953 | -0.0009693878
25.64392 | -0.001132653
25.63179 | -0.000477551
25.65184 | -0.0008061224
25.63825 | -0.0008061224
25.64703 | -0.001132653
25.64296 | -0.0008061224
25.61287 | -0.0006428571
25.60758 | -0.0006428571
25.57987 | -0.0003127551
25.58931 | -0.001132653
25.58862 | -0.0008061224
25.57842 | -0.0006428571
25.55565 | -0.001132653
25.53275 | -0.0008061224
25.54305 | -0.001132653
25.52374 | 0.000344898
25.49788 | -0.0001484694
25.4979 | -0.0001484694
25.49564 | -0.0001484694
25.48273 | -0.0006428571
25.46948 | -0.0008061224
25.45519 | -0.001627551
25.43959 | -0.0006428571
25.42933 | 1.586735e-05
25.4261 | -0.000477551
25.43167 | 0.000180102
25.41006 | -0.0001484694
25.40781 | 0.000180102
25.34602 | -0.0003127551
25.30077 | -0.0006428571
25.27774 | -0.0003127551
25.26034 | -0.001132653
25.26679 | 1.586735e-05
25.24461 | 0.0005091837
25.22336 | 1.586735e-05
25.20138 | -0.0001484694
25.20025 | -0.0009693878
25.20092 | -0.00130102
25.19649 | -0.001132653
25.19754 | -0.0008061224
25.19044 | -0.0006428571
25.18539 | 0.000344898
25.1717 | 1.586735e-05
25.1416 | 1.586735e-05
25.14332 | 0.000180102
25.26429 | -0.001464286
25.33611 | 1.586735e-05
25.33757 | -0.00130102
25.35047 | -0.0001484694
25.35546 | 1.586735e-05
25.33673 | 1.586735e-05
25.3161 | 0.0006734694
25.30887 | 0.000344898
25.29223 | 0.0008367347
25.2725 | -0.0003127551
25.25499 | -0.0001484694
25.27532 | 0.0005091837
25.27578882 | -0.0001484694
25.2781 | 0.000344898
25.27827 | 0.0006734694
25.25626 | 0.0005091837
25.24159 | 0.0005091837
25.20911 | 0.000180102
25.16499 | 0.000344898
25.15258 | 0.000344898
25.1428 | 0.001
25.12625 | 0.0008367347
25.12405 | 0.0005091837
25.13929 | 0.001
25.14659 | 0.0006734694
25.13226 | 0.0005091837
25.10894 | 0.000344898
25.10239 | 0.0006734694
25.08782 | -0.0003127551
25.08309 | 0.000344898
25.08155 | 0.0006734694
25.06111 | -0.0003127551
25.05909 | 0.001168367
25.04679 | 1.586735e-05
25.00352 | 1.586735e-05
24.95524 | 0.000344898
24.93524 | 0.001
24.90704 | 0.000344898
24.9213 | 0.0005091837
24.91465 | 0.0006734694
24.92675 | 0.001
24.91306 | 0.0006734694
24.91285 | 0.000344898
24.90934 | 0.000344898
24.89659 | -0.0006428571
24.87313 | 0.000344898
24.84985 | -0.000477551
24.83812122 | 0.0005091837
24.83547 | 0.001
24.82309 | 0.0008367347
24.81937144 | 0.0005091837
24.79272 | 0.000344898
24.79192 | 0.0006734694
24.79738 | 0.0006734694
24.79858 | -0.0003127551
24.79493 | 0.0005091837
24.80098 | 0.0005091837
24.79501 | 0.001
24.77443 | 0.0006734694
24.778 | 0.001331633
24.80442 | 0.001168367
24.80326 | 1.586735e-05
24.80182 | 0.0008367347
24.79488 | 0.0005091837
24.79602 | -0.0003127551
24.79372 | 0.0005091837
24.79676 | 0.0008367347
24.78238 | 0.0008367347
24.78483 | 0.001331633
24.7629 | 0.001168367
24.76491 | 0.0008367347
24.77028 | 0.001331633
24.77239 | 1.586735e-05
24.78368 | -0.0001484694
24.78983 | 0.001168367
24.79344515 | 0.001331633
24.76658 | 0.001331633
24.75307 | 0.001168367
24.76063 | 0.001331633
24.76194 | 0.001331633
24.77911 | 0.0006734694
24.76091 | 0.001494898
24.7594 | 0.0008367347
24.74839 | 0.001826531
24.75954 | 0.001989796
24.75332 | 0.001989796
24.74012 | 0.001494898
24.74538 | 0.0006734694
24.74743 | 0.0008367347
24.74812 | 0.0008367347
24.74328 | 0.0008367347
24.74733 | 0.001494898
24.74787 | 0.001494898
24.73807 | 0.001826531
24.75173 | 0.001331633
24.74303 | 0.001826531
24.70977 | 0.001494898
24.6983 | 0.001826531
24.69565 | 0.001658163
24.69968 | 0.002316327
24.69628 | 0.002479592
24.68545 | 0.001658163
24.68412 | 0.002647959
24.67779 | 0.001826531
24.6802 | 0.000180102
24.67166 | 0.0008367347
24.68068 | 0.001
24.68128 | 0.001168367
24.69561 | 0.002153061
24.69948 | 0.002647959
24.70596 | 0.001826531
24.68556 | 0.001826531
24.68371 | 0.001494898
24.67342 | 0.001658163
24.67928 | 0.001
24.68638 | 0.001168367
24.67037 | 0.001331633
24.68157 | 0.001826531
24.68265 | 0.002316327
24.66079 | 0.002811224
24.67384 | 0.001989796
24.69193 | 0.001168367
24.6927 | 0.002316327
24.70614 | 0.001494898
24.71719 | 0.001168367
24.70757 | 0.001168367
24.7081 | 0.001658163
24.70884 | 0.002647959
24.71387 | 0.002647959
24.70382 | 0.002316327
24.69232 | 0.001826531
24.68103 | 0.001494898
24.6801 | 0.002479592
24.66966 | 0.001331633
24.65356 | 0.001331633
24.64211 | 0.00297449
24.63184 | 0.003137755
24.67133 | 0.003632653
24.69835 | 0.002647959
24.69899 | 0.002153061
24.70423 | 0.001658163
24.69515 | 0.001826531
24.69356 | 0.001989796
24.69815 | 0.001494898
24.67571 | 0.002647959
24.67049 | 0.00297449
24.65217 | 0.002811224
24.6572 | 0.002479592
24.66738 | 0.002479592
24.66774696 | 0.001989796
24.6656 | 0.001494898
24.65274 | 0.001989796
24.64983 | 0.001658163
24.64055 | 0.001989796
24.61385 | 0.001658163
24.56246 | 0.001989796
24.54103 | 0.003137755
24.53752 | 0.002316327
24.53314 | 0.002153061
24.54366 | 0.001826531
24.53687 | 0.001826531
24.5318 | 0.001494898
24.53394 | 0.001826531
24.55161 | 0.002479592
24.53214 | 0.002316327
24.52193 | 0.001826531
24.51362 | 0.002647959
24.49502 | 0.00297449
24.48821 | 0.002316327
24.48 | 0.001989796
24.48039 | 0.00297449
24.5155 | 0.002316327
24.51899 | 0.002316327
24.50924 | 0.002479592
24.49419 | 0.002479592
24.50375 | 0.002811224
24.49324 | 0.002479592
24.47633 | 0.003964286
24.47072 | 0.002479592
24.4671 | 0.003306122
24.47683 | 0.003469388
24.4674 | 0.00297449
24.4649 | 0.003137755
24.45422 | 0.003306122
24.46738 | 0.004454082
24.45846 | 0.003632653
24.46394 | 0.003469388
24.48067 | 0.003306122
24.48588 | 0.003306122
24.48831 | 0.002479592
24.49708 | 0.002479592
24.49309 | 0.003137755
24.49102 | 0.00297449
24.47144 | 0.003469388
24.46816 | 0.00297449
24.48871 | 0.003632653
24.50228 | 0.003469388
24.44969 | 0.003137755
24.42127 | 0.002479592
24.41497 | 0.00297449
24.41993 | 0.003469388
24.40222 | 0.003306122
24.40194 | 0.00297449
24.39827 | 0.003137755
24.39156 | 0.003795918
24.39995 | 0.003632653
24.39117 | 0.003632653
24.37664 | 0.003306122
24.38137 | 0.002479592
24.38475 | 0.00297449
24.38061 | 0.003469388
24.3679462 | 0.00297449
24.3668102 | 0.003306122
24.40371 | 0.003137755
24.4933 | 0.003137755
24.51055 | 0.00297449
24.52121 | 0.003306122
24.5268 | 0.003964286
24.52558 | 0.004290816
24.52974 | 0.003795918
24.52322 | 0.004617347
24.52739 | 0.003964286
24.52755 | 0.004290816
24.51232 | 0.004290816
24.48901 | 0.004127551
24.48466 | 0.004127551
24.49658 | 0.003795918
24.51452 | 0.003632653
24.52183 | 0.004617347
24.4829 | 0.003469388
24.46789 | 0.004127551
24.46127 | 0.004454082
24.46281 | 0.004127551
24.47007 | 0.003795918
24.46911 | 0.004617347
24.46871 | 0.004290816
24.45784 | 0.004617347
24.45336 | 0.004785714
24.4593 | 0.004454082
24.45395 | 0.004454082
24.43884 | 0.003795918
24.44971 | 0.004127551
24.45047 | 0.004454082
24.45532 | 0.004127551
24.45978 | 0.004454082
24.46825 | 0.003964286
24.4539 | 0.004454082
24.45434 | 0.003964286
24.42693 | 0.003632653
24.39155 | 0.003964286
24.38289 | 0.003469388
24.37738 | 0.003469388
24.37701 | 0.003137755
24.36923 | 0.004290816
24.37863 | 0.003795918
24.37352 | 0.003964286
24.35836 | 0.004127551
24.38823 | 0.003632653
24.39422 | 0.003795918
24.3737 | 0.003632653
24.36884 | 0.003469388
24.37783209 | 0.003964286
24.37965 | 0.003964286
24.39349 | 0.003632653
24.3826 | 0.003469388
24.3755186 | 0.004454082
24.37807 | 0.003469388
24.40862 | 0.003795918
24.41526 | 0.00297449
24.4152 | 0.003469388
24.41956 | 0.003469388
24.42705 | 0.003137755
24.42697 | 0.003469388
24.42216 | 0.003469388
24.40981 | 0.003306122
24.41182 | 0.003306122
24.41656 | 0.003469388
24.408 | 0.003469388
24.39829 | 0.003306122
24.38001 | 0.003469388
24.36728 | 0.004127551
24.36667 | 0.004127551
24.36673 | 0.003632653
24.35711 | 0.003632653
24.3672 | 0.003632653
24.35605 | 0.003795918
24.34511 | 0.003632653
24.3389 | 0.003469388
24.33761 | 0.003795918
24.32665 | 0.003632653
24.32915 | 0.003795918
24.33279 | 0.004127551
24.33324 | 0.003964286
24.3259 | 0.004290816
24.32053 | 0.003306122
24.3242 | 0.00297449
24.316 | 0.003469388
24.31339 | 0.004290816
24.32368 | 0.003137755
24.32472 | 0.003469388
24.30916 | 0.003632653
24.31158 | 0.003469388
24.31164 | 0.004290816
24.31176 | 0.003306122
24.31303 | 0.004127551
24.30956 | 0.003469388
24.30131 | 0.003795918
24.30269 | 0.004454082
24.29069 | 0.003964286
24.3103 | 0.004290816
24.29713 | 0.004290816
24.31786 | 0.003632653
24.31602 | 0.004127551
24.29747 | 0.003632653
24.28914 | 0.003964286
24.29442 | 0.003137755
24.28817 | 0.004290816
24.25738 | 0.004290816
24.25384 | 0.003795918
24.25565 | 0.004454082
24.23789 | 0.004127551
24.23486 | 0.004290816
24.23556 | 0.003795918
24.2303 | 0.004454082
24.24203 | 0.003964286
24.27357 | 0.004785714
24.3197 | 0.004617347
24.3543695 | 0.004617347
24.35538 | 0.004127551
24.36829 | 0.004127551
24.37505 | 0.004785714
24.38137 | 0.00494898
24.38341 | 0.004617347
24.40208 | 0.004785714
24.40242 | 0.00527551
24.38865 | 0.00527551
24.39918 | 0.005112245
24.40421 | 0.004617347
24.39479 | 0.004785714
24.38509 | 0.005112245
24.39688 | 0.004785714
24.40217 | 0.004785714
24.39997 | 0.004785714
24.37824 | 0.004617347
24.36955 | 0.004290816
24.36241 | 0.003964286
24.36541 | 0.004785714
24.36681 | 0.004785714
24.36169 | 0.00527551
24.35377 | 0.005443878
24.35892 | 0.005112245
24.3462 | 0.00527551