## Sheet1
Axial Thermal contract. |  | Radial thermal exp.
Temp | % | Temp | %
24.15089071 | 0.020729592 | 24.325 | 0
24.15545516 | 0.020566327 | 38.43 | 0.1721615
24.17623573 | 0.02122449 | 53.28 | 0.352931
24.17899706 | 0.021061224 | 66.07 | 0.4820522
24.16694332 | 0.021387755 | 76.24 | 0.6542137
24.15263958 | 0.021061224 | 84.87 | 0.8521994
24.14764704 | 0.021719388 | 92.03 | 1.032969
24.16449794 | 0.019908163 | 92.38 | 1.20513
24.1987686 | 0.020076531 | 79.495 | 0.7919428
24.19383711 | 0.020239796 | 67.67 | 0.6111733
24.19309709 | 0.020566327 | 56.78 | 0.344323
24.2291411 | 0.021061224 | 48.08 | 0.2065938
24.27342478 | 0.021556122 | 40.235 | 0.1291211
24.27642762 | 0.021719388 | 33.62 | 0.120513
24.29662443 | 0.021719388 | 27.995 | -0.0344323
24.3092863 | 0.021387755 | 25.125 | -0.07747267
24.32158621 | 0.020403061 | 24.44 | 0.01721615
24.30106898 | 0.020566327 | 24.215 | -0.08608074
24.29341764 | 0.020897959 | 24.055 | -0.07747267
24.30376024 | 0.021387755 | 23.925 | 0.01721615
24.29898982 | 0.02122449
24.28096964 | 0.020566327
24.31752774 | 0.02122449
24.32280594 | 0.02122449
24.39044816 | 0.020897959
24.42748846 | 0.020566327
24.4365591 | 0.020239796
24.43968738 | 0.019581633
24.46069986 | 0.020897959
24.45514545 | 0.020403061
24.4214359 | 0.021719388
24.39794019 | 0.021061224
24.37927142 | 0.02122449
24.38182699 | 0.020403061
24.40558978 | 0.021387755
24.39178929 | 0.021061224
24.38905706 | 0.02122449
24.40191134 | 0.020897959
24.38115034 | 0.020729592
24.33466614 | 0.020239796
24.28141243 | 0.020239796
24.26492341 | 0.020729592
24.26296027 | 0.020729592
24.79893211 | 0.020239796
24.80191683 | 0.020897959
24.79051474 | 0.021719388
24.79692495 | 0.020897959
24.81337587 | 0.020239796
24.81782529 | 0.020239796
24.83951248 | 0.020239796
24.83054855 | 0.020897959
24.83840636 | 0.02122449
24.8663373 | 0.021061224
24.86896313 | 0.021387755
24.8918826 | 0.02122449
24.89057581 | 0.020897959
24.89137814 | 0.021556122
24.90441562 | 0.02122449
24.93462312 | 0.020897959
24.97795301 | 0.020076531
25.03609543 | 0.018760204
25.08580267 | 0.022867347
25.14267654 | 0.02319898
25.14686769 | 0.023035714
25.19224897 | 0.024183673
25.22461522 | 0.024183673
25.23018526 | 0.022045918
25.19822788 | 0.020403061
25.19528844 | 0.019581633
25.20666923 | 0.019086735
25.20313738 | 0.021061224
25.19341123 | 0.022867347
25.18149425 | 0.024020408
25.17970941 | 0.022377551
25.17130272 | 0.023035714
25.16798963 | 0.023362245
25.19312728 | 0.022209184
25.23347945 | 0.020239796
25.23911533 | 0.019418367
25.2728577 | 0.02122449
25.28365515 | 0.021719388
25.31069307 | 0.020729592
25.31855321 | 0.01925
25.31525203 | 0.019581633
25.28898631 | 0.018923469
25.30016842 | 0.020729592
25.33245854 | 0.02319898
25.33649246 | 0.022867347
25.33408252 | 0.02319898
25.34651158 | 0.022377551
25.35345154 | 0.019581633
25.40246375 | 0.018760204
25.45482889 | 0.018760204
25.45856582 | 0.019086735
25.48372686 | 0.019581633
25.4650044 | 0.020729592
25.48312722 | 0.022867347
25.48140919 | 0.023035714
25.47227834 | 0.022867347
25.47426057 | 0.021387755
25.46789342 | 0.019581633
25.47560433 | 0.018923469
25.47308787 | 0.020239796
25.47257027 | 0.019581633
25.4646248 | 0.020076531
25.47918484 | 0.022209184
25.48563788 | 0.022867347
25.48423412 | 0.022704082
25.442887 | 0.02319898
25.39405127 | 0.022045918
25.37881653 | 0.019418367
25.38000732 | 0.019908163
25.37770059 | 0.019744898
25.37698027 | 0.019418367
25.38071303 | 0.020566327
25.39398406 | 0.021882653
25.35031994 | 0.022377551
25.35620936 | 0.023035714
25.34223601 | 0.021882653
25.32562008 | 0.020897959
25.32544561 | 0.019908163
25.34340244 | 0.019744898
25.33049056 | 0.020729592
25.32708583 | 0.020897959
25.34979101 | 0.019744898
25.34876215 | 0.019581633
25.32843345 | 0.020239796
25.30154936 | 0.021387755
25.28578894 | 0.022045918
25.32383106 | 0.022045918
25.33848248 | 0.022540816
25.35145482 | 0.021719388
25.35984673 | 0.02122449
25.36123064 | 0.021387755
25.37469208 | 0.020239796
25.37832392 | 0.020566327
25.41570935 | 0.021387755
25.46422306 | 0.021061224
25.4538805 | 0.020076531
25.49453624 | 0.020239796
25.52289915 | 0.020076531
25.53314768 | 0.022209184
25.55049428 | 0.022867347
25.5545771 | 0.022045918
25.58011434 | 0.023035714
25.56113891 | 0.023035714
25.56644813 | 0.022209184
25.566812 | 0.021719388
25.56745865 | 0.020566327
25.56054804 | 0.02122449
25.57577316 | 0.021556122
25.58538983 | 0.022045918
25.56503472 | 0.02319898
25.56339532 | 0.022867347
25.56929919 | 0.023035714
25.57390728 | 0.023035714
25.59533956 | 0.021387755
25.59890098 | 0.021387755
25.60807177 | 0.02122449
25.60284942 | 0.020729592
25.55364272 | 0.022045918
25.53498303 | 0.022704082
25.54629331 | 0.021719388
25.54633738 | 0.021556122
25.5678811 | 0.022867347
25.56276155 | 0.022704082
25.57560571 | 0.022209184
25.5823636 | 0.022045918
25.55911319 | 0.021387755
25.5229682 | 0.021556122
25.49987226 | 0.021719388
25.48766931 | 0.022045918
25.47525805 | 0.022704082
25.47242503 | 0.022377551
25.47096977 | 0.022045918
25.44670464 | 0.021719388
25.38858256 | 0.021556122
25.34143502 | 0.021882653
25.35106492 | 0.021719388
25.34974495 | 0.021387755
25.36586221 | 0.022045918
25.36866531 | 0.022209184
25.35003791 | 0.022867347
25.35007116 | 0.021719388
25.34480497 | 0.021719388
25.34086961 | 0.022867347
25.33336004 | 0.021882653
25.33173012 | 0.022045918
25.33472548 | 0.022540816
25.30924373 | 0.022377551
25.30777699 | 0.021882653
25.32023307 | 0.022209184
25.37954542 | 0.021882653
25.3820844 | 0.022209184
25.41280082 | 0.021882653
25.42625697 | 0.021719388
25.43513902 | 0.021556122
25.42885861 | 0.022704082
25.41620359 | 0.022209184
25.42896483 | 0.022704082
25.43621702 | 0.023035714
25.43269347 | 0.021719388
25.4715903 | 0.021387755
25.47577231 | 0.022209184
25.48610583 | 0.022540816
25.48895535 | 0.021556122
25.52368666 | 0.021556122
25.51260344 | 0.022045918
25.51041827 | 0.023035714
25.52668471 | 0.022867347
25.58778176 | 0.022704082
25.64993645 | 0.022209184
25.7006329 | 0.02122449
25.70372127 | 0.022209184
25.74776677 | 0.021882653
25.81404964 | 0.022377551
25.86832204 | 0.022209184
25.95736664 | 0.022209184
26.04079261 | 0.022704082
26.08717974 | 0.022209184
26.19885521 | 0.021882653
26.26854182 | 0.021882653
26.35497139 | 0.021061224
26.36398768 | 0.022540816
26.48633269 | 0.021061224
26.5980349 | 0.02319898
26.7145671 | 0.021882653
26.82166178 | 0.023035714
26.93768892 | 0.021882653
27.04662617 | 0.020729592
27.17150185 | 0.021719388
27.30093745 | 0.02122449
27.41523746 | 0.023035714
27.425189 | 0.021882653
27.55505209 | 0.023857143
27.68505672 | 0.024183673
27.83354351 | 0.023688776
27.98813557 | 0.023035714
28.14349455 | 0.021719388
28.29014377 | 0.022540816
28.43711285 | 0.022377551
28.59653241 | 0.024020408
28.73551286 | 0.024183673
28.75061477 | 0.023857143
28.85880538 | 0.02319898
28.97339387 | 0.022704082
29.12300177 | 0.022209184
29.25836282 | 0.020897959
29.39391065 | 0.022377551
29.54153921 | 0.022867347
29.69734317 | 0.02352551
29.86845787 | 0.02352551
30.05326916 | 0.023362245
30.1371716 | 0.023362245
30.29658316 | 0.024020408
30.40941349 | 0.024183673
30.52615734 | 0.024183673
30.65764191 | 0.02319898
30.78895094 | 0.023035714
30.90815575 | 0.023035714
31.02253081 | 0.02319898
31.14763598 | 0.02352551
31.25127698 | 0.02352551
31.258137 | 0.024678571
31.34833981 | 0.023857143
31.44344551 | 0.024346939
31.54498451 | 0.024183673
31.6462859 | 0.023857143
31.75158471 | 0.023857143
31.84688207 | 0.024020408
31.92243134 | 0.024183673
31.99460041 | 0.023362245
32.11102284 | 0.024183673
32.11762309 | 0.024183673
32.19049623 | 0.024678571
32.26724835 | 0.024346939
32.33421924 | 0.024020408
32.41982546 | 0.02352551
32.51419656 | 0.023688776
32.59261478 | 0.023857143
32.66204031 | 0.024678571
32.73144346 | 0.024183673
32.8033616 | 0.024346939
32.80997734 | 0.02352551
32.89461752 | 0.024183673
32.96518904 | 0.023857143
33.04848463 | 0.024515306
33.12211446 | 0.024020408
33.18962731 | 0.023857143
33.25715573 | 0.024020408
33.32491144 | 0.023035714
33.36636056 | 0.024515306
33.43114072 | 0.023857143
33.43649081 | 0.024346939
33.46724497 | 0.024020408
33.50415941 | 0.024678571
33.55171759 | 0.024346939
33.5976263 | 0.024183673
33.65182745 | 0.025005102
33.71376702 | 0.024020408
33.76836378 | 0.024678571
33.82074339 | 0.024020408
33.86361384 | 0.024020408
33.87749829 | 0.024841837
33.91154075 | 0.025336735
33.96771286 | 0.024183673
34.01113993 | 0.024183673
34.06836045 | 0.024515306
34.11256377 | 0.025005102
34.16161495 | 0.024183673
34.21978091 | 0.025336735
34.2816106 | 0.024678571
34.32963913 | 0.024346939
34.33177888 | 0.025005102
34.36769511 | 0.024678571
34.42177238 | 0.024678571
34.46817835 | 0.024515306
34.52415823 | 0.024678571
34.62364773 | 0.024183673
34.67419366 | 0.024515306
34.75161388 | 0.025168367
34.80627771 | 0.024346939
34.87062468 | 0.024515306
34.87473547 | 0.025336735
34.93756092 | 0.024515306
35.00087634 | 0.025336735
35.04584869 | 0.024515306
35.10717388 | 0.024841837
35.1899509 | 0.024678571
35.25226423 | 0.024678571
35.32727821 | 0.024678571
35.40254982 | 0.024841837
35.47487842 | 0.025663265
35.48066555 | 0.024678571
35.55531148 | 0.025336735
35.60922178 | 0.024841837
35.67760189 | 0.024515306
35.74843003 | 0.025168367
35.83931159 | 0.024346939
35.927203 | 0.025005102
36.03927588 | 0.024515306
36.17126803 | 0.025336735
36.27362333 | 0.024515306
36.28022976 | 0.024841837
36.39556877 | 0.024020408
36.51529757 | 0.024678571
36.62522898 | 0.025168367
36.71710683 | 0.024183673
36.8337311 | 0.0255
36.94437612 | 0.024678571
37.04135663 | 0.024841837
37.13337593 | 0.025005102
37.24736282 | 0.024515306
37.29098602 | 0.0255
37.39321477 | 0.025005102
37.50840729 | 0.024515306
37.6033692 | 0.024346939
37.73191375 | 0.025336735
37.85527613 | 0.025005102
37.96903536 | 0.025005102
38.08983217 | 0.024841837
38.19658549 | 0.025336735
38.3002988 | 0.024515306
38.30777772 | 0.025005102
38.43275753 | 0.025336735
38.5631326 | 0.024841837
38.66059758 | 0.0255
38.76130108 | 0.025005102
38.86344751 | 0.025994898
38.96152975 | 0.025663265
39.05581159 | 0.025168367
39.15909753 | 0.025168367
39.2805802 | 0.024841837
39.28907885 | 0.026158163
39.39448986 | 0.024020408
39.49795161 | 0.025168367
39.58954027 | 0.024346939
39.69493964 | 0.025168367
39.81721434 | 0.024841837
39.93949948 | 0.024841837
40.06637839 | 0.025005102
40.18450862 | 0.024841837
40.31265298 | 0.026158163
40.32116405 | 0.025994898
40.44991125 | 0.025005102
40.60009843 | 0.025663265
40.70536325 | 0.025005102
40.81582098 | 0.0255
40.91419849 | 0.024678571
41.01326247 | 0.026321429
41.10459431 | 0.024841837
41.21251605 | 0.025168367
41.3138171 | 0.025005102
41.32037792 | 0.025168367
41.37108516 | 0.025826531
41.41455611 | 0.0255
41.49539097 | 0.025663265
41.57718584 | 0.024346939
41.65870913 | 0.025168367
41.75448892 | 0.025663265
41.8445981 | 0.0255
41.96992393 | 0.025663265
42.07667798 | 0.025336735
42.15414324 | 0.025168367
42.23987077 | 0.025826531
42.33816083 | 0.025336735
42.43740278 | 0.0255
42.53511006 | 0.025994898
42.63822541 | 0.025005102
42.74964884 | 0.025336735
42.86748003 | 0.025168367
43.0200958 | 0.025663265
43.17032625 | 0.025168367
43.17974818 | 0.024841837
43.31691512 | 0.0255
43.47792683 | 0.025005102
43.65361812 | 0.025005102
43.79807802 | 0.026321429
43.96198498 | 0.024678571
44.12245997 | 0.026158163
44.30000319 | 0.024515306
44.46335435 | 0.025663265
44.64256254 | 0.025005102
44.65452639 | 0.025005102
44.84316479 | 0.0255
45.04941821 | 0.024183673
45.24893894 | 0.026484694
45.45344484 | 0.024020408
45.66358049 | 0.026158163
45.85750959 | 0.025663265
46.07704484 | 0.026158163
46.29080715 | 0.025994898
46.46816571 | 0.024515306
46.48188219 | 0.026816327
46.67050414 | 0.024183673
46.85383869 | 0.026979592
47.06846122 | 0.024678571
47.32502669 | 0.025336735
47.51662641 | 0.025663265
47.69972245 | 0.025005102
47.89513899 | 0.027637755
48.07241333 | 0.023857143
48.26143917 | 0.026653061
48.27546228 | 0.0255
48.49774648 | 0.024678571
48.71514831 | 0.026979592
48.93312369 | 0.024183673
49.12682807 | 0.026653061
49.30270774 | 0.023688776
49.4882578 | 0.026158163
49.67643356 | 0.025994898
49.86702146 | 0.025336735
50.03470244 | 0.026816327
50.07799845 | 0.026979592
50.2265654 | 0.025663265
50.35865436 | 0.024841837
50.53893097 | 0.027142857
50.6923829 | 0.02319898
50.86552496 | 0.028622449
51.00716449 | 0.024183673
51.18165345 | 0.02747449
51.32942853 | 0.024515306
51.46686964 | 0.024515306
51.47676617 | 0.027964286
51.63839892 | 0.022704082
51.76274993 | 0.027964286
51.86587117 | 0.023035714
51.96635037 | 0.025994898
52.0602528 | 0.024346939
52.15785493 | 0.025005102
52.24820357 | 0.027142857
52.35158355 | 0.023035714
52.45078789 | 0.027142857
52.45552322 | 0.022704082
52.52789884 | 0.026816327
52.6117152 | 0.024183673
52.68650622 | 0.024841837
52.7504298 | 0.026653061
52.81876741 | 0.022209184
52.91833664 | 0.028459184
52.9948514 | 0.021387755
53.0644459 | 0.027964286
53.12492902 | 0.022867347
53.12934083 | 0.024183673
53.1994781 | 0.027142857
53.27266942 | 0.022209184
53.32864239 | 0.028295918
53.38867391 | 0.022209184
53.44898912 | 0.027637755
53.50775602 | 0.023857143
53.55341549 | 0.0255
53.59838916 | 0.027306122
53.68696464 | 0.023035714
53.69573747 | 0.028622449
53.74606016 | 0.022209184
53.81485252 | 0.02747449
53.86730048 | 0.023857143
53.96638855 | 0.024515306
54.07613555 | 0.026816327
54.15713209 | 0.022209184
54.22000133 | 0.02780102
54.27261566 | 0.021061224
54.34238741 | 0.027637755
54.34687648 | 0.025168367
54.42162975 | 0.022540816
54.50500403 | 0.027142857
54.57911489 | 0.022045918
54.69973877 | 0.027306122
54.83437903 | 0.022704082
54.95910108 | 0.026321429
55.11784757 | 0.025663265
55.26804401 | 0.02352551
55.48410158 | 0.02747449
55.49894645 | 0.022209184
55.70200621 | 0.02780102
55.94312579 | 0.024346939
56.17238429 | 0.026653061
56.4512192 | 0.026484694
56.75647433 | 0.024346939
57.05833393 | 0.028459184
57.35941225 | 0.024183673
57.69911669 | 0.028622449
58.06379566 | 0.025168367
58.09297634 | 0.027637755
58.44238416 | 0.02780102
58.84712508 | 0.025663265
59.21588774 | 0.029443878
59.58129786 | 0.025994898
60.00715139 | 0.029938776
60.42606529 | 0.02747449
60.82769419 | 0.028785714
61.21812771 | 0.029443878
61.60755542 | 0.027142857
61.80339927 | 0.02977551
62.15557497 | 0.028459184
62.51469302 | 0.029117347
62.86566335 | 0.028295918
63.18268158 | 0.02747449
63.49963805 | 0.028295918
63.81564022 | 0.025994898
64.12308826 | 0.02780102
64.38663375 | 0.025168367
64.6771511 | 0.027306122
64.7016477 | 0.026653061
64.9503573 | 0.024515306
65.19803857 | 0.026484694
65.42821471 | 0.022867347
65.65252653 | 0.024020408
65.86113748 | 0.021387755
66.05441357 | 0.021882653
66.2603499 | 0.021719388
66.42469057 | 0.019744898
66.59529783 | 0.020729592
66.61118816 | 0.018760204
66.79253075 | 0.020566327
66.96532001 | 0.017280612
67.13358987 | 0.017938776
67.32207093 | 0.018596939
67.54404424 | 0.016290816
67.72686811 | 0.017938776
67.9078542 | 0.014979592
68.16293683 | 0.016459184
68.41420179 | 0.015469388
68.43678341 | 0.015469388
68.69829978 | 0.017112245
68.94799231 | 0.015306122
69.20442039 | 0.015632653
69.46591509 | 0.016622449
69.72185888 | 0.015142857
69.99829657 | 0.016622449
70.28435096 | 0.014153061
70.58333734 | 0.015142857
70.80090513 | 0.013005102
70.82495543 | 0.013989796
71.11271804 | 0.0135
71.38405636 | 0.010867347
71.64296473 | 0.012346939
71.89026895 | 0.010045918
72.15022428 | 0.009714286
72.42342717 | 0.008729592
72.68720701 | 0.008729592
72.94253227 | 0.007086735
73.21194654 | 0.006428571
73.3246333 | 0.007576531
73.63532728 | 0.005112245
73.93195417 | 0.006428571
74.26459477 | 0.003137755
74.59638695 | 0.005443878
74.8936659 | 0.001989796
75.20710301 | 0.003137755
75.54813267 | 0.000509184
75.86349255 | -0.000969388
76.20283195 | -0.00130102
76.22581181 | -0.003765306
76.54242336 | -0.00244898
76.81147556 | -0.005739796
77.15277718 | -0.005903061
77.46458609 | -0.008367347
77.73002301 | -0.011494898
77.98602047 | -0.01330102
78.28849135 | -0.016423469
78.55191323 | -0.016260204
78.77051407 | -0.021520408
78.78769002 | -0.018892857
79.04723999 | -0.022510204
79.28287481 | -0.023658163
79.48466296 | -0.026290816
79.70655837 | -0.028755102
79.92998612 | -0.029744898
80.12649279 | -0.032372449
80.34749864 | -0.034841837
80.55129366 | -0.035989796
80.75930158 | -0.038127551
80.77177026 | -0.036484694
80.96375618 | -0.040102041
81.17449889 | -0.038785714
81.36657771 | -0.044867347
81.55968188 | -0.042239796
81.74570114 | -0.046020408
81.92858821 | -0.0475
82.14434283 | -0.047336735
82.36923653 | -0.050954082
82.56276586 | -0.04980102
82.57587511 | -0.051443878
82.72200592 | -0.053913265
82.90614011 | -0.054239796
83.07657289 | -0.056872449
83.23429596 | -0.057035714
83.42512687 | -0.059831633
83.63385247 | -0.059010204
83.82170234 | -0.061969388
84.00508982 | -0.06147449
84.18662976 | -0.064596939
84.27677299 | -0.064107143
84.47524444 | -0.067887755
84.64990557 | -0.067392857
84.82188117 | -0.071505102
84.98853224 | -0.070515306
85.18181686 | -0.073311224
85.3646231 | -0.074132653
85.53614533 | -0.07577551
85.74576561 | -0.078081633
85.94858146 | -0.078408163
85.96422181 | -0.080219388
86.15319356 | -0.079561224
86.374996 | -0.082846939
86.57542436 | -0.083668367
86.73203575 | -0.084326531
86.91418101 | -0.086959184
87.10060993 | -0.087943878
87.30512837 | -0.090408163
87.5019936 | -0.089096939
87.68951768 | -0.090576531
87.70297486 | -0.091561224
87.87748448 | -0.091561224
88.04095586 | -0.096163265
88.19561116 | -0.095836735
88.4378944 | -0.099290816
88.64158343 | -0.098632653
88.83121686 | -0.101918367
89.04113962 | -0.102908163
89.2154829 | -0.10455102
89.41083016 | -0.106852041
89.42216713 | -0.104219388
89.60173222 | -0.109153061
89.79400418 | -0.108989796
89.98003627 | -0.112607143
90.16268453 | -0.113923469
90.373091 | -0.115892857
90.57203681 | -0.118030612
90.7798464 | -0.117867347
91.01730124 | -0.121484694
91.17988198 | -0.1205
91.19653662 | -0.120989796
91.43944641 | -0.124443878
91.6462882 | -0.124938776
91.8593935 | -0.128556122
92.05675503 | -0.12822449
92.26254141 | -0.132336735
92.45703018 | -0.133816327
92.64505394 | -0.135622449
92.82518435 | -0.13875
93.02596917 | -0.137433673
93.12016267 | -0.139897959
93.35599788 | -0.141214286
93.54830432 | -0.144173469
93.72886785 | -0.147459184
93.91151465 | -0.148612245
94.09763926 | -0.151903061
94.29061416 | -0.152887755
94.47908862 | -0.153872449
94.66828175 | -0.157326531
94.85873905 | -0.158147959
94.87246451 | -0.158806122
95.05115267 | -0.158147959
95.2702537 | -0.165877551
95.46298241 | -0.160612245
95.66303795 | -0.167846939
95.83705368 | -0.167520408
96.00571639 | -0.172943878
96.16907116 | -0.172780612
96.36156981 | -0.176561224
96.54197549 | -0.177219388
96.55298724 | -0.175413265
96.76110402 | -0.182316327
96.9462913 | -0.178535714
97.13635818 | -0.184290816
97.29988968 | -0.184290816
97.47735144 | -0.188397959
97.63701213 | -0.190209184
97.86952484 | -0.190704082
98.10044851 | -0.195469388
98.27088006 | -0.194153061
98.28280635 | -0.194153061
98.44893259 | -0.199418367
98.62259817 | -0.196785714
98.77391093 | -0.205168367
98.9540175 | -0.200729592
99.14930649 | -0.207637755
99.34358017 | -0.204841837
99.51590921 | -0.210760204
99.70338028 | -0.212076531
99.90838716 | -0.213556122
99.92194944 | -0.215693878
100.0866029 | -0.216352041
100.2876673 | -0.219637755
100.4795448 | -0.222596939
100.6560942 | -0.224897959
100.8115957 | -0.228188776
100.9534957 | -0.229994898
101.0927453 | -0.234765306
101.1800189 | -0.235913265
101.2800348 | -0.239862245
101.3296068 | -0.241831633
101.4139038 | -0.244137755
101.4463357 | -0.249892857
101.4819325 | -0.251862245
101.481591 | -0.253836735
101.4676463 | -0.26025
101.428118 | -0.257780612
101.359649 | -0.265346939
101.262639 | -0.26255102
101.1403423 | -0.268469388
101.1303048 | -0.268137755
100.976029 | -0.266494898
100.8544654 | -0.268632653
100.6863169 | -0.266658163
100.487149 | -0.269617347
100.2848145 | -0.267484694
100.0696291 | -0.269127551
99.82793614 | -0.267647959
99.58321705 | -0.265178571
99.32757691 | -0.265510204
99.3086851 | -0.263040816
99.06335132 | -0.263867347
98.80762343 | -0.258770408
98.53547185 | -0.259918367
98.26152592 | -0.256137755
98.02746321 | -0.254331633
97.71428278 | -0.25169898
97.39268308 | -0.250056122
97.07451973 | -0.246438776
96.76114546 | -0.244795918
96.73367988 | -0.24544898
96.40479343 | -0.240352041
96.09163312 | -0.239204082
95.75461272 | -0.236571429
95.42480276 | -0.232132653
95.07929579 | -0.229831633
94.7123474 | -0.225392857
94.33708936 | -0.224076531
93.97213482 | -0.22144898
93.58260797 | -0.218321429
93.55906581 | -0.219142857
93.19780957 | -0.21322449
92.81731328 | -0.211744898
92.40812443 | -0.207637755
92.00922426 | -0.203857143
91.62711875 | -0.20122449
91.23994824 | -0.196290816
90.85708684 | -0.195306122
90.4727136 | -0.18922449
90.08904342 | -0.187086735
89.93904591 | -0.184617347
89.58943966 | -0.181494898
89.22456924 | -0.17755102
88.85241809 | -0.174423469
88.48930138 | -0.171959184
88.12842369 | -0.16702551
87.75704909 | -0.167357143
87.37778186 | -0.159132653
86.98766383 | -0.15930102
86.62742267 | -0.154367347
86.5997119 | -0.154530612
86.25825489 | -0.151734694
85.88364447 | -0.14844898
85.52681118 | -0.145979592
85.18685255 | -0.141540816
84.84596964 | -0.13875
84.50357986 | -0.135954082
84.18012769 | -0.133158163
83.85689594 | -0.130693878
83.53697256 | -0.127076531
83.5155998 | -0.128387755
83.21941162 | -0.123127551
82.89967253 | -0.122469388
82.57582902 | -0.119678571
82.23603246 | -0.116387755
81.94773046 | -0.115892857
81.65066422 | -0.111290816
81.33841126 | -0.110632653
81.03992124 | -0.106852041
80.73706311 | -0.105209184
80.71447465 | -0.106357143
80.4161924 | -0.101260204
80.12547306 | -0.101591837
79.85280188 | -0.097811224
79.5669355 | -0.096821429
79.29337038 | -0.092382653
79.00016008 | -0.091892857
78.74532772 | -0.089423469
78.49536971 | -0.088765306
78.24621458 | -0.086137755
78.22495744 | -0.085147959
77.96292188 | -0.085147959
77.75171449 | -0.083836735
77.51925285 | -0.079887755
77.29843755 | -0.079887755
77.03483299 | -0.076602041
76.80387838 | -0.077913265
76.59335232 | -0.073806122
76.37240339 | -0.074627551
76.13975645 | -0.072326531
76.12275281 | -0.070683673
75.92046331 | -0.072816327
75.69793624 | -0.068214286
75.49177859 | -0.070683673
75.29490426 | -0.066239796
75.0743856 | -0.065913265
74.86216019 | -0.06575
74.66404655 | -0.06344898
74.4498738 | -0.06344898
74.23116855 | -0.060979592
74.21797192 | -0.062790816
74.01291347 | -0.060653061
73.82403361 | -0.0595
73.64011614 | -0.059994898
73.45552214 | -0.056704082
73.25674595 | -0.057857143
73.06280063 | -0.054734694
72.84805227 | -0.056704082
72.69882882 | -0.053581633
72.54031975 | -0.053581633
72.52582251 | -0.053913265
72.34873682 | -0.052102041
72.17498885 | -0.053255102
72.00545415 | -0.04947449
71.85648256 | -0.050295918
71.69580723 | -0.049142857
71.54024575 | -0.047826531
71.40107093 | -0.0475
71.23986445 | -0.045688776
71.10061064 | -0.046678571
71.08919297 | -0.04519898
70.93264005 | -0.044540816
70.76973005 | -0.046020408
70.65340407 | -0.043061224
70.52717605 | -0.043882653
70.36093106 | -0.040923469
70.24554708 | -0.043719388
70.09788658 | -0.041744898
69.96100422 | -0.040923469
69.8144303 | -0.04125
69.80034903 | -0.039607143
69.64262995 | -0.04125
69.52466043 | -0.03894898
69.35786476 | -0.039443878
69.23277153 | -0.03894898
69.11925017 | -0.037142857
69.0024555 | -0.038454082
68.87693942 | -0.036647959
68.74585174 | -0.037632653
68.58981202 | -0.035331633
68.58032444 | -0.036484694
68.45302786 | -0.035826531
68.32204452 | -0.034841837
68.16796816 | -0.036811224
68.01467618 | -0.033362245
67.89037427 | -0.035826531
67.77008484 | -0.032535714
67.63644654 | -0.03352551
67.50588952 | -0.033193878
67.37626961 | -0.031877551
67.36448234 | -0.033852041
67.22828286 | -0.030892857
67.13301983 | -0.032209184
67.00677385 | -0.03122449
66.87023245 | -0.031387755
66.75631251 | -0.03155102
66.64049126 | -0.02925
66.52105587 | -0.031387755
66.41601528 | -0.027933673
66.32205188 | -0.02925
66.31551503 | -0.028918367
66.22997387 | -0.027438776
66.11256811 | -0.028428571
66.02104667 | -0.026454082
65.93245105 | -0.028096939
65.81474222 | -0.025632653
65.70442289 | -0.026617347
65.60258881 | -0.026454082
65.50545286 | -0.02497449
65.38799848 | -0.026454082
65.34799019 | -0.026290816
65.22498135 | -0.023989796
65.13065656 | -0.025632653
65.04384181 | -0.023331633
64.9446012 | -0.023168367
64.8430646 | -0.024153061
64.74958003 | -0.022015306
64.6754873 | -0.023989796
64.58199677 | -0.021357143
64.49247817 | -0.024153061
64.48564936 | -0.023168367
64.40245311 | -0.022341837
64.34099443 | -0.024316327
64.22687622 | -0.021193878
64.12051021 | -0.023331633
64.03574657 | -0.021030612
63.95657973 | -0.020862245
63.87122261 | -0.020372449
63.76551237 | -0.019714286
63.68529158 | -0.020862245
63.67835685 | -0.019219388
63.60093753 | -0.021357143
63.52620976 | -0.019219388
63.44499804 | -0.020209184
63.35192107 | -0.01955102
63.26424926 | -0.018397959
63.14908689 | -0.019714286
63.08651912 | -0.018071429
62.97108339 | -0.02069898
62.87126147 | -0.017903061
62.86353303 | -0.018397959
62.7716576 | -0.020372449
62.66713161 | -0.017739796
62.57121388 | -0.020040816
62.4753286 | -0.016755102
62.3946682 | -0.018729592
62.33072307 | -0.017739796
62.27096247 | -0.017081633
62.19077709 | -0.019219388
62.11280381 | -0.016591837
62.10732049 | -0.019219388
62.03984789 | -0.017903061
61.94642032 | -0.018234694
61.89002183 | -0.018397959
61.78227752 | -0.017081633
61.71763978 | -0.019219388
61.67564031 | -0.016918367
61.60527032 | -0.019382653
61.52278949 | -0.016423469
61.44579925 | -0.018397959
61.44055694 | -0.018397959
61.38839559 | -0.016755102
61.36489303 | -0.018892857
61.30653204 | -0.016096939
61.2467228 | -0.017244898
61.15906907 | -0.016591837
61.10927125 | -0.016591837
61.06098112 | -0.016755102
60.98134688 | -0.015438776
60.95169755 | -0.017081633
60.94822612 | -0.015112245
60.89281863 | -0.016755102
60.8341017 | -0.016096939
60.8010494 | -0.014617347
60.76707349 | -0.015933673
60.75097119 | -0.014285714
60.73905222 | -0.015765306
60.71743103 | -0.013959184
60.71126675 | -0.015933673
60.69200944 | -0.015438776
60.69051325 | -0.014617347
60.63568746 | -0.016423469
60.63500083 | -0.014285714
60.63511289 | -0.016755102
60.60220587 | -0.013632653
60.58611922 | -0.01527551
60.54665461 | -0.014454082
60.51914167 | -0.014454082
60.48292707 | -0.01527551
60.44714922 | -0.01330102
60.44348729 | -0.013959184
60.40236619 | -0.015112245
60.34181777 | -0.014122449
60.30475629 | -0.015438776
60.25932504 | -0.013959184
60.19326638 | -0.015438776
60.16940403 | -0.013795918
60.11266997 | -0.013959184
60.08246935 | -0.014780612
60.02544323 | -0.013959184
60.01905887 | -0.014780612
59.94996675 | -0.012316327
59.87964174 | -0.014943878
59.76199712 | -0.013464286
59.66706519 | -0.013959184
59.60196716 | -0.014285714
59.54348787 | -0.012806122
59.50133633 | -0.014780612
59.43098417 | -0.012642857
59.38441461 | -0.013959184
59.38232703 | -0.01330102
59.33367658 | -0.014454082
59.25044593 | -0.01330102
59.18361397 | -0.012806122
59.1037161 | -0.013464286
59.03287685 | -0.011658163
58.97622789 | -0.013959184
58.9169638 | -0.012153061
58.86222118 | -0.012642857
58.82022873 | -0.012479592
58.81732638 | -0.012479592
58.75926248 | -0.01297449
58.73350778 | -0.011326531
58.64070638 | -0.012479592
58.55285433 | -0.011494898
58.46984292 | -0.012316327
58.40054285 | -0.011
58.3204742 | -0.010836735
58.24087772 | -0.012316327
58.15955642 | -0.010505102
58.15372834 | -0.011821429
58.08385745 | -0.011821429
57.97944934 | -0.011163265
57.88327884 | -0.011494898
57.83127204 | -0.010505102
57.76946294 | -0.010668367
57.71503926 | -0.009846939
57.63391141 | -0.010341837
57.53384633 | -0.009683673
57.44103064 | -0.009520408
57.25029394 | -0.009188776
57.14309068 | -0.010178571
57.04839689 | -0.00869898
56.9817239 | -0.009188776
56.8955101 | -0.00902551
56.81197726 | -0.008535714
56.71529558 | -0.009188776
56.63289464 | -0.007877551
56.54584185 | -0.009188776
56.45726132 | -0.007709184
56.44997038 | -0.00869898
56.36035349 | -0.008204082
56.25035076 | -0.007056122
56.15277096 | -0.008204082
56.05942089 | -0.00672449
55.95263112 | -0.00869898
55.82755266 | -0.00672449
55.77700127 | -0.00869898
55.6520663 | -0.007709184
55.52971904 | -0.007709184
55.51819288 | -0.009188776
55.38948613 | -0.007709184
55.29812195 | -0.010015306
55.18463784 | -0.007056122
55.06932777 | -0.008040816
54.96935514 | -0.007709184
54.89027361 | -0.007545918
54.7721169 | -0.008040816
54.62710416 | -0.007056122
54.52324784 | -0.007545918
54.51589801 | -0.007545918
54.39589841 | -0.006561224
54.30475714 | -0.007545918
54.20832549 | -0.005739796
54.09739301 | -0.007056122
54.00504358 | -0.004918367
53.90590862 | -0.005903061
53.78883079 | -0.006561224
53.66977146 | -0.00475
53.57984466 | -0.005903061
53.54397864 | -0.004918367
53.434438 | -0.005081633
53.34286582 | -0.004260204
53.2513294 | -0.004586735
53.16986646 | -0.003438776
53.0669465 | -0.005081633
52.96257258 | -0.003765306
52.86239233 | -0.004586735
52.77092979 | -0.004918367
52.67110503 | -0.003602041
52.66370054 | -0.005081633
52.56500948 | -0.004096939
52.46995277 | -0.004096939
52.35505345 | -0.00475
52.22297788 | -0.002285714
52.11388968 | -0.004096939
52.0214138 | -0.002780612
51.91928527 | -0.005081633
51.8237918 | -0.003602041
51.75199081 | -0.003765306
51.74611244 | -0.004096939
51.66902948 | -0.002285714
51.59976401 | -0.004586735
51.51076207 | -0.002780612
51.43209236 | -0.003602041
51.33672115 | -0.003928571
51.23675295 | -0.003602041
51.13647589 | -0.004096939
51.09375808 | -0.002780612
51.04202317 | -0.004423469
51.03532782 | -0.003602041
50.95114355 | -0.003602041
50.89721648 | -0.00475
50.83000722 | -0.003765306
50.75005058 | -0.004423469
50.66975073 | -0.003107143
50.57794021 | -0.003270408
50.48525145 | -0.002943878
50.40970522 | -0.003438776
50.34002249 | -0.002943878
50.33436114 | -0.001790816
50.24345356 | -0.003602041
50.17083516 | -0.002780612
50.11622548 | -0.002943878
50.03861758 | -0.00244898
49.94704136 | -0.003107143
49.87728796 | -0.003270408
49.77641308 | -0.002285714
49.66812258 | -0.003270408
49.58127501 | -0.001959184
49.56925203 | -0.003602041
49.4896651 | -0.002943878
49.42773503 | -0.002612245
49.39992289 | -0.003270408
49.32950525 | -0.00130102
49.2675573 | -0.002612245
49.20329638 | -0.002122449
49.13595587 | -0.002780612
49.07375666 | -0.002122449
49.00556426 | -0.002612245
49.0003899 | -0.00244898
48.94961616 | -0.001959184
48.87879364 | -0.001790816
48.81618144 | -0.001790816
48.77646752 | -0.002122449
48.72580442 | -0.000642857
48.64599752 | -0.002122449
48.5995814 | -0.000969388
48.57011367 | -0.001132653
48.5227748 | -0.002122449
48.51968489 | -0.001790816
48.46603384 | -0.001959184
48.38674749 | -0.00130102
48.34892776 | -0.001627551
48.06933258 | -0.001464286
46.80292287 | -0.000806122
45.77586757 | -0.001790816
45.42522345 | -0.002122449
45.12094549 | -0.001790816
44.87364489 | -0.000148469
44.85816736 | -0.001790816
44.64283952 | -0.001464286
44.41774957 | -0.00130102
44.20845708 | -0.002122449
43.97949554 | -0.001464286
43.71768275 | -0.000969388
43.48405723 | -0.000477551
43.24544242 | -0.000642857
43.00723061 | -0.000312755
42.78571928 | -0.001132653
42.77076996 | -0.000969388
42.5542268 | -0.000806122
42.48854 | -0.000969388
42.48854 | 0.000344898
42.48854 | 1.59e-05
42.48854 | -0.000806122
42.48854 | 1.59e-05
42.48854 | -0.000477551
42.48854 | 0.000836735
42.48854 | -0.000477551
42.48854 | -0.000477551
42.48854 | 0.001
42.48854 | -0.001132653
42.48854 | 0.000509184
42.48854 | -0.000148469
42.48854 | 0.001
42.48854 | -0.000312755
42.48854 | 1.59e-05
39.31664701 | -0.000312755
38.81806089 | 0.000836735
38.80246816 | -0.000148469
38.55886512 | 0.000344898
38.31861675 | 0.000836735
38.16935359 | 0.000344898
38.02631838 | 0.000673469
37.88722668 | 0.000673469
37.72488918 | 0.000836735
37.56443415 | -0.000148469
37.45314139 | 1.59e-05
37.31312559 | 0.001168367
37.30039369 | 0.000509184
37.16448023 | 0.001
37.02543071 | 0.000673469
36.91961108 | 0.001658163
36.81481585 | 0.001168367
36.67846065 | 0.001494898
36.57222016 | 0.001168367
36.46157579 | 0.001331633
36.32991822 | 0.001168367
36.18653217 | 0.000344898
36.17094584 | 0.001658163
36.01537116 | 0.001168367
35.86406773 | 0.000344898
35.73810376 | -0.000477551
35.61496234 | 0.000344898
35.48402134 | -0.000148469
35.35249722 | 0.000673469
35.19570819 | 0.000836735
35.05654466 | 0.001168367
34.91806343 | 0.001168367
34.90858364 | 0.000673469
34.78139437 | -0.000148469
34.6497483 | -0.000312755
34.50847348 | 0.000836735
34.38287459 | 0.000344898
34.24037302 | 0.001
34.05649882 | 0.000509184
33.92109108 | 0.001168367
33.80454301 | 0.000509184
33.69333988 | -0.000312755
33.68464863 | -0.000312755
33.5685705 | 0.000344898
33.43226535 | 0.001658163
33.25502703 | 0.002153061
33.09944332 | 0.002153061
32.95511474 | 0.001168367
32.84901228 | 0.001331633
32.74042196 | 0.001494898
32.6608831 | 0.000673469
32.58669897 | 0.001658163
32.58012232 | 0.000673469
32.4825618 | 0.001
32.38261138 | 0.001331633
32.26970302 | 0.000673469
32.13984362 | 0.000344898
32.02421455 | -0.000148469
31.92608058 | 0.000180102
31.81289518 | 0.001168367
31.73393825 | -0.000148469
31.68621883 | 0.000180102
31.49587021 | 0.001168367
31.41088455 | 0.000509184
31.33416492 | 0.000673469
31.2743695 | 0.000180102
31.20175992 | 0.000344898
31.10783294 | -0.000148469
30.98835061 | 0.000344898
30.90734004 | 1.59e-05
30.8365018 | 0.000180102
30.74560758 | 0.000673469
30.7399564 | 0.000180102
30.66949357 | 0.000180102
30.59851447 | -0.000477551
30.52882835 | 0.000673469
30.47144394 | -0.000148469
30.40529922 | 0.000344898
30.35453173 | 1.59e-05
30.30395427 | 1.59e-05
30.2335257 | 0.001
30.19743011 | -0.000148469
30.1956532 | 0.000673469
30.1290971 | 0.000673469
30.09918457 | 0.000673469
30.02615384 | 0.000509184
29.95738741 | 0.000180102
29.9148907 | 0.000509184
29.87064592 | 0.000509184
29.8149826 | 0.000509184
29.76297357 | 0.000344898
29.68582782 | 0.000344898
29.67951115 | 0.000180102
29.61786198 | 0.000673469
29.55093079 | 0.000344898
29.48915093 | -0.000148469
29.44256107 | -0.000642857
29.40101635 | -0.000312755
29.33055379 | -0.000477551
29.2407754 | 1.59e-05
29.16228252 | 0.000180102
29.15101517 | 0.000509184
29.1487714 | 0.000673469
29.11926414 | 0.000836735
29.06900663 | 0.000673469
29.01744335 | 0.000836735
28.96297609 | 0.000836735
28.90505651 | 0.001331633
28.83745253 | 0.000836735
28.77651064 | 0.001
28.7174191 | 0.001168367
28.65905478 | 0.000673469
28.65467709 | 0.000344898
28.59889257 | 0.000180102
28.56422161 | 0.000673469
28.50778254 | 1.59e-05
28.46712361 | 0.000509184
28.44670772 | 0.000673469
28.42481039 | 0.000673469
28.40432865 | 0.000673469
28.36639452 | 1.59e-05
28.33992926 | 0.000509184
28.3384555 | 1.59e-05
28.294963 | -0.000148469
28.29126843 | 0.000673469
28.24369731 | 0.000509184
28.19321143 | -0.000148469
28.13571823 | 1.59e-05
28.08147168 | -0.000312755
28.02891168 | -0.000148469
27.98556341 | 0.000509184
27.94373416 | -0.000148469
27.93897673 | 0.001658163
27.89086198 | 1.59e-05
27.84796393 | 0.000344898
27.81429276 | 1.59e-05
27.77012203 | -0.000312755
27.72398409 | 1.59e-05
27.67223078 | 1.59e-05
27.62528747 | 0.000344898
27.58958093 | -0.000148469
27.55668718 | 0.000836735
27.55331016 | 1.59e-05
27.51345563 | 1.59e-05
27.49048093 | -0.000477551
27.4668151 | 1.59e-05
27.43377511 | 1.59e-05
27.40551181 | -0.000148469
27.36997452 | 0.000836735
27.34629568 | 0.000344898
27.31401529 | 0.000673469
27.26941748 | -0.000477551
27.23769246 | 0.000509184
27.12318283 | 0.000509184
27.03696596 | 0.000180102
26.98378909 | -0.000148469
26.94917309 | 1.59e-05
26.91138286 | -0.000312755
26.86245878 | 0.001168367
26.80310522 | 0.000180102
26.76929695 | 0.000673469
26.71240645 | 0.000180102
26.70780676 | 0.000509184
26.66552523 | -0.000312755
26.63442655 | 1.59e-05
26.58847109 | 0.000509184
26.55563956 | 0.001494898
26.52916966 | 0.000673469
26.49567822 | 0.000836735
26.46533361 | 0.001
26.42088374 | 0.000344898
26.37390564 | 0.000180102
26.36989607 | 0.000673469
26.32937718 | 0.000673469
26.2931785 | 0.001
26.26958312 | 0.000180102
26.24823272 | 0.001168367
26.24172252 | 1.59e-05
26.24144908 | 0.000673469
26.23865551 | 0.000509184
26.21289566 | 0.000673469
26.18352001 | 0.000836735
26.18024782 | 0.000180102
26.14691994 | 0.000509184
26.12400884 | 0.001168367
26.11065816 | 0.000836735
26.08846476 | 0.001
26.07600342 | 0.001168367
26.0600239 | 0.001168367
26.03819552 | 0.000673469
26.01200205 | 0.000673469
25.98944429 | 0.000673469
25.98863825 | 0.001826531
25.97034528 | 0.000836735
25.93327784 | 0.000836735
25.90995235 | 0.000673469
25.87745481 | 0.001168367
25.86903311 | 0.001658163
25.87535039 | 0.000836735
25.84753664 | 0.000673469
25.83040363 | 0.000836735
25.83851343 | 0.000836735
25.83938274 | 0.001
25.83877366 | 0.000673469
25.84225454 | 0.001826531
25.82578375 | 0.001494898
25.8127984 | 0.001
25.81462884 | 0.000836735
25.80330397 | 0.001826531
25.78993444 | 0.001989796
25.78006432 | 0.001168367
25.76750548 | 0.002316327
25.76406417 | 0.001826531
25.74372921 | 0.001989796
25.72419863 | 0.002153061
25.70521011 | 0.001494898
25.68827341 | 0.001989796
25.68640493 | 0.000344898
25.68178521 | 0.000836735
25.64173412 | 0.000344898
25.6207062 | 0.000673469
25.6307078 | 0.001168367
25.6310302 | 0.001168367
25.63417208 | 0.001826531
25.63637357 | 0.001168367
25.62334491 | 0.001331633
25.60999703 | 0.000509184
25.60343748 | 0.001168367
25.61596438 | 0.000180102
25.6315324 | 0.001168367
25.63350536 | 0.000836735
25.62680896 | 0.002479592
25.62737469 | 0.001658163
25.63390621 | 0.001331633
25.61455106 | 0.001331633
25.59220277 | 0.001168367
25.58837853 | 0.000673469
25.56574272 | 0.001658163
25.54796935 | 0.001168367
25.5282151 | 0.001494898
25.53132265 | 0.001331633
25.52648513 | 0.002153061
25.52531692 | 0.000836735
25.51480285 | 0.001168367
25.51850616 | 0.001494898
25.49212684 | 0.000673469
25.49156303 | 0.001331633
25.48675264 | 0.001
25.48019534 | 0.001658163
25.472037 | 0.001494898
25.46506722 | 0.001658163
25.45360588 | 0.001826531
25.45383732 | 0.001658163
25.46288123 | 0.001494898
25.46294577 | 0.001989796
25.42688764 | 0.001168367
25.40192602 | 0.001331633
25.39852934 | 0.001826531
25.39908682 | 0.001826531