## Sheet1
Microscope Data |  |  | Calibrated Temperature Data | Uncalibrated, Uninterpolated (Raw)
Time (s) | L (arbitrary) | Strain | Interpolated Temp (C) | Time (s) | Temp (C)
60 | 116.14 | 0
120 | 117.02 | 0.007577062
180 | 117.48 | 0.0115378
240 | 117.43 | 0.01110728
300 | 117.63 | 0.01282934
360 | 117.56 | 0.01222662
420 | 117.58 | 0.01239883
480 | 117.56 | 0.01222662
540 | 117.55 | 0.01214052
600 | 117.53 | 0.01196831
660 | 117.51 | 0.01179611
720 | 117.53 | 0.01196831
780 | 117.54 | 0.01205442
840 | 117.53 | 0.01196831
900 | 117.51 | 0.01179611
960 | 117.52 | 0.01188221
1020 | 117.49 | 0.0116239
1080 | 117.52 | 0.01188221
1140 | 117.55 | 0.01214052
1200 | 117.55 | 0.01214052
1260 | 117.53 | 0.01196831
1320 | 117.53 | 0.01196831
1380 | 117.53 | 0.01196831
1440 | 117.5 | 0.01171001
1500 | 117.52 | 0.01188221
1560 | 117.4 | 0.01084898
1620 | 117.39 | 0.01076287
1680 | 117.38 | 0.01067677
1740 | 117.4 | 0.01084898
1800 | 117.39 | 0.01076287
1860 | 117.51 | 0.01179611
1920 | 116.58 | 0.003788531
1980 | 116.19 | 0.0004305149
2040 | 116.11 | -0.0002583089
2100 | 116.1 | -0.0003444119
2160 | 116.08 | -0.0005166179
2220 | 116.09 | -0.0004305149
2280 | 116.11 | -0.0002583089
2340 | 116.12 | -0.000172206
2400 | 116.14 | 0
2460 | 116.1 | -0.0003444119
2520 | 116.12 | -0.000172206
2580 | 116.12 | -0.000172206
2640 | 116.13 | -8.610298e-05
2700 | 116.13 | -8.610298e-05
2760 | 116.12 | -0.000172206
2820 | 116.16 | 0.000172206
2880 | 116.21 | 0.0006027209
2940 | 116.16 | 0.000172206
3000 | 116.19 | 0.0004305149
3060 | 116.21 | 0.0006027209
3120 | 116.16 | 0.000172206
3180 | 116.21 | 0.0006027209
3240 | 116.21 | 0.0006027209
3300 | 116.22 | 0.0006888238
3360 | 116.11 | -0.0002583089
3420 | 116.12 | -0.000172206
3480 | 116.1 | -0.0003444119
3540 | 116.12 | -0.000172206
3600 | 116.04 | -0.0008610298
3660 | 116.06 | -0.0006888238
3720 | 116.05 | -0.0007749268
3780 | 116.08 | -0.0005166179
3840 | 116.03 | -0.0009471328
3900 | 116.14 | 0
3960 | 116.11 | -0.0002583089