## Sheet1
Microscope Data |  |  | Interpolated Temperature Data |  | Uncalibrated, Uninterpolated Hot Plate Data
Time (s) | L (arbitrary) | Strain | Uncalibrated | Calibrated | Time (s) | Temp (C)
15 | 116.17 | 0 | 21.95 | 24 | 0 | 21.97 | 0
30 | 116.37 | 0.001721615 | 29.82 | 24 | 1 | 21.96 | 1
45 | 116.58 | 0.00352931 | 45.14 | 24.01 | 2 | 21.96 | 2
60 | 116.73 | 0.004820522 | 58.94 | 24 | 3 | 21.96 | 3
75 | 116.93 | 0.006542137 | 70.36 | 25.7 | 5 | 21.96 | 5
90 | 117.16 | 0.008521994 | 79.36 | 40.38 | 6 | 21.96 | 6
105 | 117.37 | 0.01032969 | 87.29 | 54.34 | 7 | 21.96 | 7
120 | 117.57 | 0.0120513 | 92.95 | 66.16 | 8 | 21.96 | 8
135 | 117.09 | 0.007919428 | 83.59 | 75.97 | 8.5 | 21.96 | 8.5
150 | 116.88 | 0.006111733 | 70.56 | 84.13 | 9 | 21.96 | 9
165 | 116.57 | 0.00344323 | 59.63 | 91.05 | 10 | 21.96 | 10
180 | 116.41 | 0.002065938 | 50.2 | 83.49 | 11 | 21.96 | 11
195 | 116.32 | 0.001291211 | 41.77 | 70.54 | 12 | 21.96 | 12
210 | 116.31 | 0.00120513 | 34.66 | 58.72 | 13 | 21.96 | 13
225 | 116.13 | -0.000344323 | 28.61 | 49.5 | 14 | 21.96 | 14
240 | 116.08 | -0.0007747267 | 24.1 | 41.21 | 15 | 21.95 | 15
255 | 116.19 | 0.0001721615 | 22.86 | 34.07 | 15.5 | 21.95 | 15.5
270 | 116.07 | -0.0008608074 | 22.54 | 28.15 | 16 | 21.95 | 16
285 | 116.08 | -0.0007747267 | 22.36 | 25.1 | 18 | 21.96 | 18
300 | 116.19 | 0.0001721615 | 22.21 | 24.55 | 19 | 22 | 19
[5 empty] | 20 | 22.12 | 20
[5 empty] | 21 | 22.38 | 21
[5 empty] | 22 | 22.75 | 22
[5 empty] | 23 | 23.25 | 23
[5 empty] | 24 | 23.87 | 24
[5 empty] | 25 | 24.57 | 25
[5 empty] | 26 | 25.35 | 26
[5 empty] | 27 | 26.18 | 27
[5 empty] | 27.5 | 27.06 | 27.5
[5 empty] | 28 | 27.92 | 28
[5 empty] | 29 | 28.86 | 29
[5 empty] | 30 | 29.82 | 30
[5 empty] | 31 | 30.78 | 31
[5 empty] | 32 | 31.81 | 32
[5 empty] | 33 | 32.79 | 33
[5 empty] | 34 | 33.73 | 34
[5 empty] | 35 | 34.71 | 35
[5 empty] | 36 | 35.64 | 36
[5 empty] | 36.5 | 36.67 | 36.5
[5 empty] | 37 | 37.64 | 37
[5 empty] | 38 | 38.6 | 38
[5 empty] | 39 | 39.55 | 39
[5 empty] | 40 | 40.5 | 40
[5 empty] | 41 | 41.43 | 41
[5 empty] | 42 | 42.37 | 42
[5 empty] | 43 | 43.34 | 43
[5 empty] | 44 | 44.24 | 44
[5 empty] | 45 | 45.14 | 45
[5 empty] | 46 | 46.03 | 46
[5 empty] | 46.5 | 46.91 | 46.5
[5 empty] | 47 | 47.83 | 47
[5 empty] | 48 | 48.64 | 48
[5 empty] | 49 | 49.44 | 49
[5 empty] | 50 | 50.28 | 50
[5 empty] | 51 | 51.11 | 51
[5 empty] | 52 | 51.93 | 52
[5 empty] | 53 | 52.74 | 53
[5 empty] | 54 | 53.55 | 54
[5 empty] | 54.5 | 54.35 | 54.5
[5 empty] | 55 | 55.13 | 55
[5 empty] | 56 | 55.87 | 56
[5 empty] | 57 | 56.68 | 57
[5 empty] | 58 | 57.45 | 58
[5 empty] | 59 | 58.2 | 59
[5 empty] | 60 | 58.94 | 60
[5 empty] | 61 | 59.68 | 61
[5 empty] | 62 | 60.4 | 62
[5 empty] | 63 | 61.12 | 63
[5 empty] | 64 | 61.87 | 64
[5 empty] | 64.5 | 62.58 | 64.5
[5 empty] | 65 | 63.32 | 65
[5 empty] | 66 | 63.97 | 66
[5 empty] | 67 | 64.65 | 67
[5 empty] | 68 | 65.29 | 68
[5 empty] | 69 | 65.91 | 69
[5 empty] | 70 | 66.61 | 70
[5 empty] | 71 | 67.23 | 71
[5 empty] | 72 | 67.87 | 72
[5 empty] | 73 | 68.48 | 73
[5 empty] | 73.5 | 69.11 | 73.5
[5 empty] | 74 | 69.74 | 74
[5 empty] | 75 | 70.36 | 75
[5 empty] | 76 | 70.98 | 76
[5 empty] | 77 | 71.58 | 77
[5 empty] | 78 | 72.18 | 78
[5 empty] | 79 | 72.77 | 79
[5 empty] | 80 | 73.32 | 80
[5 empty] | 81 | 73.9 | 81
[5 empty] | 81.5 | 74.48 | 81.5
[5 empty] | 82 | 75.05 | 82
[5 empty] | 83 | 75.61 | 83
[5 empty] | 84 | 76.16 | 84
[5 empty] | 85 | 76.71 | 85
[5 empty] | 86 | 77.25 | 86
[5 empty] | 87 | 77.78 | 87
[5 empty] | 88 | 78.32 | 88
[5 empty] | 89 | 78.83 | 89
[5 empty] | 90 | 79.36 | 90
[5 empty] | 90.5 | 79.87 | 90.5
[5 empty] | 91 | 80.37 | 91
[5 empty] | 93 | 81.02 | 93
[5 empty] | 94 | 81.7 | 94
[5 empty] | 95 | 82.16 | 95
[5 empty] | 96 | 82.64 | 96
[5 empty] | 96.5 | 83.11 | 96.5
[5 empty] | 98 | 83.73 | 98
[5 empty] | 99 | 84.2 | 99
[5 empty] | 99.5 | 84.65 | 99.5
[5 empty] | 100 | 85.13 | 100
[5 empty] | 101 | 85.58 | 101
[5 empty] | 102 | 86.02 | 102
[5 empty] | 103 | 86.46 | 103
[5 empty] | 104 | 86.87 | 104
[5 empty] | 105 | 87.29 | 105
[5 empty] | 106 | 87.71 | 106
[5 empty] | 107 | 88.13 | 107
[5 empty] | 108 | 88.58 | 108
[5 empty] | 109 | 89.01 | 109
[5 empty] | 110 | 89.46 | 110
[5 empty] | 111 | 89.87 | 111
[5 empty] | 111.5 | 90.27 | 111.5
[5 empty] | 112 | 90.64 | 112
[5 empty] | 113 | 91.02 | 113
[5 empty] | 114 | 91.39 | 114
[5 empty] | 115 | 91.73 | 115
[5 empty] | 116 | 92.03 | 116
[5 empty] | 117 | 92.31 | 117
[5 empty] | 119 | 92.82 | 119
[5 empty] | 120 | 92.95 | 120
[5 empty] | 121 | 92.99 | 121
[5 empty] | 122 | 92.9 | 122
[5 empty] | 123 | 92.71 | 123
[5 empty] | 123.5 | 92.38 | 123.5
[5 empty] | 124 | 91.96 | 124
[5 empty] | 125 | 91.46 | 125
[5 empty] | 126 | 90.91 | 126
[5 empty] | 127 | 90.33 | 127
[5 empty] | 128 | 89.71 | 128
[5 empty] | 129 | 89.02 | 129
[5 empty] | 130 | 88.29 | 130
[5 empty] | 131 | 87.54 | 131
[5 empty] | 131.5 | 86.79 | 131.5
[5 empty] | 132 | 85.96 | 132
[5 empty] | 133 | 85.18 | 133
[5 empty] | 134 | 84.38 | 134
[5 empty] | 135 | 83.59 | 135
[5 empty] | 136 | 82.79 | 136
[5 empty] | 137 | 82 | 137
[5 empty] | 138 | 81.2 | 138
[5 empty] | 139 | 80.45 | 139
[5 empty] | 140 | 79.7 | 140
[5 empty] | 140.5 | 78.91 | 140.5
[5 empty] | 141 | 78.13 | 141
[5 empty] | 142 | 77.34 | 142
[5 empty] | 143 | 76.57 | 143
[5 empty] | 144 | 75.81 | 144
[5 empty] | 145 | 75.04 | 145
[5 empty] | 146 | 74.27 | 146
[5 empty] | 147 | 73.52 | 147
[5 empty] | 148 | 72.77 | 148
[5 empty] | 149 | 72.03 | 149
[5 empty] | 149.5 | 71.29 | 149.5
[5 empty] | 150 | 70.56 | 150
[5 empty] | 151 | 69.83 | 151
[5 empty] | 152 | 69.11 | 152
[5 empty] | 153 | 68.39 | 153
[5 empty] | 154 | 67.64 | 154
[5 empty] | 155 | 66.94 | 155
[5 empty] | 156 | 66.25 | 156
[5 empty] | 157 | 65.57 | 157
[5 empty] | 158 | 64.88 | 158
[5 empty] | 159 | 64.21 | 159
[5 empty] | 159.5 | 63.53 | 159.5
[5 empty] | 160 | 62.86 | 160
[5 empty] | 161 | 62.2 | 161
[5 empty] | 162 | 61.55 | 162
[5 empty] | 163 | 60.94 | 163
[5 empty] | 164 | 60.27 | 164
[5 empty] | 165 | 59.63 | 165
[5 empty] | 166 | 59 | 166
[5 empty] | 167 | 58.38 | 167
[5 empty] | 168 | 57.8 | 168
[5 empty] | 168.5 | 57.19 | 168.5
[5 empty] | 169 | 56.59 | 169
[5 empty] | 170 | 55.99 | 170
[5 empty] | 171 | 55.42 | 171
[5 empty] | 172 | 54.62 | 172
[5 empty] | 173 | 54.04 | 173
[5 empty] | 174 | 53.5 | 174
[5 empty] | 175 | 52.96 | 175
[5 empty] | 176 | 52.39 | 176
[5 empty] | 177 | 51.84 | 177
[5 empty] | 178 | 51.26 | 178
[5 empty] | 179 | 50.74 | 179
[5 empty] | 180 | 50.2 | 180
[5 empty] | 180.5 | 49.66 | 180.5
[5 empty] | 181 | 49.13 | 181
[5 empty] | 182 | 48.63 | 182
[5 empty] | 183 | 48.11 | 183
[5 empty] | 184 | 47.59 | 184
[5 empty] | 185 | 47.07 | 185
[5 empty] | 186 | 46.56 | 186
[5 empty] | 187 | 46.08 | 187
[5 empty] | 188 | 45.58 | 188
[5 empty] | 188.5 | 45.09 | 188.5
[5 empty] | 189 | 44.63 | 189
[5 empty] | 190 | 44.12 | 190
[5 empty] | 191 | 43.64 | 191
[5 empty] | 192 | 43.19 | 192
[5 empty] | 193 | 42.7 | 193
[5 empty] | 194 | 42.23 | 194
[5 empty] | 195 | 41.77 | 195
[5 empty] | 196 | 41.31 | 196
[5 empty] | 197 | 40.88 | 197
[5 empty] | 197.5 | 40.41 | 197.5
[5 empty] | 198 | 39.99 | 198
[5 empty] | 199 | 39.55 | 199
[5 empty] | 200 | 39.12 | 200
[5 empty] | 201 | 38.69 | 201
[5 empty] | 202 | 38.26 | 202
[5 empty] | 203 | 37.86 | 203
[5 empty] | 204 | 37.46 | 204
[5 empty] | 205 | 37.05 | 205
[5 empty] | 206 | 36.64 | 206
[5 empty] | 206.5 | 36.23 | 206.5
[5 empty] | 207 | 35.83 | 207
[5 empty] | 208 | 35.43 | 208
[5 empty] | 209 | 35.03 | 209
[5 empty] | 210 | 34.66 | 210
[5 empty] | 211 | 34.26 | 211
[5 empty] | 212 | 33.9 | 212
[5 empty] | 213 | 33.52 | 213
[5 empty] | 214 | 33.14 | 214
[5 empty] | 214.5 | 32.78 | 214.5
[5 empty] | 215 | 32.41 | 215
[5 empty] | 216 | 32.04 | 216
[5 empty] | 217 | 31.68 | 217
[5 empty] | 218 | 31.32 | 218
[5 empty] | 219 | 30.97 | 219
[5 empty] | 220 | 30.61 | 220
[5 empty] | 221 | 30.27 | 221
[5 empty] | 222 | 29.94 | 222
[5 empty] | 222.5 | 29.61 | 222.5
[5 empty] | 223 | 29.28 | 223
[5 empty] | 224 | 28.94 | 224
[5 empty] | 225 | 28.61 | 225
[5 empty] | 226 | 28.28 | 226
[5 empty] | 227 | 27.97 | 227
[5 empty] | 228 | 27.64 | 228
[5 empty] | 229 | 27.32 | 229
[5 empty] | 230 | 27 | 230
[5 empty] | 230.5 | 26.69 | 230.5
[5 empty] | 231 | 26.39 | 231
[5 empty] | 232 | 26.08 | 232
[5 empty] | 233 | 25.81 | 233
[5 empty] | 234 | 25.53 | 234
[5 empty] | 235 | 25.29 | 235
[5 empty] | 236 | 25.04 | 236
[5 empty] | 237 | 24.82 | 237
[5 empty] | 238 | 24.62 | 238
[5 empty] | 239 | 24.43 | 239
[5 empty] | 239.5 | 24.26 | 239.5
[5 empty] | 240 | 24.1 | 240
[5 empty] | 241 | 23.96 | 241
[5 empty] | 242 | 23.83 | 242
[5 empty] | 243 | 23.71 | 243
[5 empty] | 244 | 23.6 | 244
[5 empty] | 245 | 23.49 | 245
[5 empty] | 246 | 23.4 | 246
[5 empty] | 247 | 23.33 | 247
[5 empty] | 247.5 | 23.25 | 247.5
[5 empty] | 248 | 23.18 | 248
[5 empty] | 249 | 23.13 | 249
[5 empty] | 250 | 23.07 | 250
[5 empty] | 251 | 23.02 | 251
[5 empty] | 252 | 22.98 | 252
[5 empty] | 253 | 22.93 | 253
[5 empty] | 254 | 22.9 | 254
[5 empty] | 255 | 22.86 | 255
[5 empty] | 255.5 | 22.83 | 255.5
[5 empty] | 256 | 22.8 | 256
[5 empty] | 257 | 22.78 | 257
[5 empty] | 258 | 22.75 | 258
[5 empty] | 259 | 22.73 | 259
[5 empty] | 260 | 22.71 | 260
[5 empty] | 261 | 22.69 | 261
[5 empty] | 262 | 22.67 | 262
[5 empty] | 263 | 22.65 | 263
[5 empty] | 263.5 | 22.64 | 263.5
[5 empty] | 264 | 22.62 | 264
[5 empty] | 265 | 22.61 | 265
[5 empty] | 266 | 22.6 | 266
[5 empty] | 267 | 22.58 | 267
[5 empty] | 268 | 22.57 | 268
[5 empty] | 269 | 22.56 | 269
[5 empty] | 270 | 22.54 | 270
[5 empty] | 271 | 22.53 | 271
[5 empty] | 271.5 | 22.52 | 271.5
[5 empty] | 272 | 22.51 | 272
[5 empty] | 273 | 22.5 | 273
[5 empty] | 274 | 22.48 | 274
[5 empty] | 275 | 22.47 | 275
[5 empty] | 276 | 22.46 | 276
[5 empty] | 277 | 22.45 | 277
[5 empty] | 278 | 22.44 | 278
[5 empty] | 279 | 22.43 | 279
[5 empty] | 279.5 | 22.42 | 279.5
[5 empty] | 280 | 22.41 | 280
[5 empty] | 281 | 22.4 | 281
[5 empty] | 282 | 22.39 | 282
[5 empty] | 283 | 22.38 | 283
[5 empty] | 284 | 22.37 | 284
[5 empty] | 285 | 22.36 | 285
[5 empty] | 286 | 22.35 | 286
[5 empty] | 287 | 22.34 | 287
[5 empty] | 287.5 | 22.33 | 287.5
[5 empty] | 288 | 22.32 | 288
[5 empty] | 289 | 22.32 | 289
[5 empty] | 290 | 22.31 | 290
[5 empty] | 291 | 22.3 | 291
[5 empty] | 292 | 22.29 | 292
[5 empty] | 293 | 22.28 | 293
[5 empty] | 294 | 22.27 | 294
[5 empty] | 295 | 22.26 | 295
[5 empty] | 295.5 | 22.26 | 295.5
[5 empty] | 296 | 22.25 | 296
[5 empty] | 297 | 22.24 | 297
[5 empty] | 298 | 22.23 | 298
[5 empty] | 299 | 22.22 | 299
[5 empty] | 300 | 22.21 | 300
[5 empty] | 301 | 22.21 | 301
[5 empty] | 302 | 22.2 | 302
[5 empty] | 303 | 22.2 | 303
[5 empty] | 303.5 | 22.19 | 303.5
[5 empty] | 304 | 22.18 | 304
[5 empty] | 305 | 22.18 | 305
[5 empty] | 306 | 22.17 | 306
[5 empty] | 307 | 22.16 | 307
[5 empty] | 308 | 22.15 | 308
[5 empty] | 309 | 22.15 | 309
[5 empty] | 311 | 22.13 | 311