## Sheet1
Time (s) | Time (min) | Radial | Axial | Poisson's
0 | 0 | 0.7436 | 1.2043
120 | 2 | 0.7295 | 1.2521 | 0.2949791
320 | 5.333333 | 0.7322 | 1.2547 | 0.2261905
640 | 10.66667 | 0.7264 | 1.2556 | 0.3352827
960 | 16 | 0.7284 | 1.2565 | 0.2911877
1350 | 22.5 | 0.7251 | 1.2575 | 0.3477444
1825 | 30.41667 | 0.7259 | 1.2599 | 0.3183453
2167 | 36.11667 | 0.7259 | 1.2608 | 0.3132743
|  |  | avg | 0.3038577
|  |  | std | 0.03975694